## nims.csv
Sl. No. | NT | THT | THt | THQCr | CT | Ct | DT | Dt | QmT | TT | Tt | TCr | C | Si | Mn | P | S | Ni | Cr | Cu | Mo | RedRatio | dA | dB | dC | Fatigue
1 | 885 | 30 | 0 | 0 | 30 | 0 | 30 | 0 | 30 | 30 | 0 | 0 | 0.26 | 0.21 | 0.44 | 0.017 | 0.022 | 0.01 | 0.02 | 0.01 | 0 | 825 | 0.07 | 0.02 | 0.04 | 232
2 | 885 | 30 | 0 | 0 | 30 | 0 | 30 | 0 | 30 | 30 | 0 | 0 | 0.25 | 0.18 | 0.44 | 0.009 | 0.017 | 0.08 | 0.12 | 0.08 | 0 | 610 | 0.11 | 0 | 0.04 | 235
3 | 885 | 30 | 0 | 0 | 30 | 0 | 30 | 0 | 30 | 30 | 0 | 0 | 0.26 | 0.27 | 0.43 | 0.008 | 0.015 | 0.02 | 0.03 | 0.01 | 0 | 1270 | 0.07 | 0.02 | 0 | 235
4 | 885 | 30 | 0 | 0 | 30 | 0 | 30 | 0 | 30 | 30 | 0 | 0 | 0.26 | 0.23 | 0.51 | 0.018 | 0.024 | 0.01 | 0.02 | 0.01 | 0 | 1740 | 0.06 | 0 | 0 | 241
5 | 885 | 30 | 0 | 0 | 30 | 0 | 30 | 0 | 30 | 30 | 0 | 0 | 0.22 | 0.19 | 0.42 | 0.026 | 0.022 | 0.01 | 0.02 | 0.02 | 0 | 825 | 0.04 | 0.02 | 0 | 225
6 | 885 | 30 | 0 | 0 | 30 | 0 | 30 | 0 | 30 | 30 | 0 | 0 | 0.26 | 0.22 | 0.45 | 0.026 | 0.026 | 0.02 | 0.05 | 0.03 | 0 | 825 | 0.06 | 0.02 | 0.02 | 245
7 | 885 | 30 | 0 | 0 | 30 | 0 | 30 | 0 | 30 | 30 | 0 | 0 | 0.28 | 0.27 | 0.5 | 0.021 | 0.018 | 0.02 | 0.03 | 0.01 | 0 | 1270 | 0.08 | 0.01 | 0 | 255
8 | 885 | 30 | 0 | 0 | 30 | 0 | 30 | 0 | 30 | 30 | 0 | 0 | 0.27 | 0.25 | 0.54 | 0.02 | 0.021 | 0.01 | 0.02 | 0.02 | 0 | 1740 | 0.07 | 0 | 0 | 245
9 | 885 | 30 | 0 | 0 | 30 | 0 | 30 | 0 | 30 | 30 | 0 | 0 | 0.27 | 0.23 | 0.37 | 0.008 | 0.03 | 0.06 | 0.1 | 0.09 | 0 | 610 | 0.08 | 0 | 0.04 | 275
10 | 885 | 30 | 0 | 0 | 30 | 0 | 30 | 0 | 30 | 30 | 0 | 0 | 0.22 | 0.26 | 0.47 | 0.021 | 0.023 | 0.02 | 0.02 | 0.01 | 0 | 1270 | 0.04 | 0.03 | 0 | 239
11 | 885 | 30 | 0 | 0 | 30 | 0 | 30 | 0 | 30 | 30 | 0 | 0 | 0.23 | 0.26 | 0.51 | 0.029 | 0.024 | 0.01 | 0.03 | 0.03 | 0 | 1740 | 0.11 | 0 | 0 | 255
12 | 865 | 865 | 30 | 24 | 30 | 0 | 30 | 0 | 30 | 550 | 60 | 24 | 0.35 | 0.21 | 0.77 | 0.021 | 0.022 | 0.01 | 0.01 | 0.02 | 0 | 825 | 0.05 | 0.03 | 0 | 397
13 | 865 | 865 | 30 | 24 | 30 | 0 | 30 | 0 | 30 | 550 | 60 | 24 | 0.35 | 0.3 | 0.74 | 0.017 | 0.024 | 0.01 | 0.1 | 0.01 | 0 | 1270 | 0.07 | 0.02 | 0 | 419
14 | 865 | 865 | 30 | 24 | 30 | 0 | 30 | 0 | 30 | 550 | 60 | 24 | 0.34 | 0.26 | 0.74 | 0.012 | 0.015 | 0.01 | 0.02 | 0.01 | 0 | 1740 | 0.08 | 0 | 0 | 401
15 | 865 | 865 | 30 | 24 | 30 | 0 | 30 | 0 | 30 | 550 | 60 | 24 | 0.36 | 0.26 | 0.7 | 0.009 | 0.023 | 0.08 | 0.12 | 0.09 | 0 | 610 | 0.07 | 0 | 0.03 | 394
16 | 865 | 865 | 30 | 24 | 30 | 0 | 30 | 0 | 30 | 550 | 60 | 24 | 0.33 | 0.21 | 0.75 | 0.031 | 0.019 | 0.01 | 0.03 | 0.02 | 0 | 825 | 0.08 | 0 | 0 | 426
17 | 865 | 865 | 30 | 24 | 30 | 0 | 30 | 0 | 30 | 550 | 60 | 24 | 0.38 | 0.29 | 0.7 | 0.01 | 0.03 | 0.06 | 0.09 | 0.11 | 0 | 610 | 0.06 | 0.01 | 0.01 | 426
18 | 865 | 865 | 30 | 24 | 30 | 0 | 30 | 0 | 30 | 550 | 60 | 24 | 0.33 | 0.26 | 0.76 | 0.023 | 0.013 | 0.01 | 0.1 | 0.03 | 0 | 1270 | 0.08 | 0.02 | 0 | 454
19 | 865 | 865 | 30 | 24 | 30 | 0 | 30 | 0 | 30 | 550 | 60 | 24 | 0.32 | 0.26 | 0.73 | 0.015 | 0.019 | 0.02 | 0.02 | 0.03 | 0 | 1740 | 0.06 | 0 | 0 | 418
20 | 865 | 865 | 30 | 24 | 30 | 0 | 30 | 0 | 30 | 550 | 60 | 24 | 0.37 | 0.27 | 0.78 | 0.016 | 0.02 | 0.01 | 0.11 | 0.02 | 0 | 1270 | 0.13 | 0.01 | 0 | 416
21 | 865 | 865 | 30 | 24 | 30 | 0 | 30 | 0 | 30 | 550 | 60 | 24 | 0.35 | 0.25 | 0.82 | 0.016 | 0.023 | 0.03 | 0.01 | 0.01 | 0 | 825 | 0.07 | 0.04 | 0 | 395
22 | 865 | 865 | 30 | 24 | 30 | 0 | 30 | 0 | 30 | 550 | 60 | 24 | 0.37 | 0.24 | 0.72 | 0.015 | 0.02 | 0.02 | 0.02 | 0.02 | 0 | 1740 | 0.1 | 0 | 0 | 433
23 | 865 | 865 | 30 | 24 | 30 | 0 | 30 | 0 | 30 | 550 | 60 | 24 | 0.32 | 0.21 | 0.63 | 0.007 | 0.017 | 0.06 | 0.1 | 0.08 | 0 | 610 | 0.06 | 0.05 | 0.03 | 379
24 | 865 | 865 | 30 | 24 | 30 | 0 | 30 | 0 | 30 | 600 | 60 | 24 | 0.35 | 0.21 | 0.77 | 0.021 | 0.022 | 0.01 | 0.01 | 0.02 | 0 | 825 | 0.05 | 0.03 | 0 | 382
25 | 865 | 865 | 30 | 24 | 30 | 0 | 30 | 0 | 30 | 600 | 60 | 24 | 0.35 | 0.3 | 0.74 | 0.017 | 0.024 | 0.01 | 0.1 | 0.01 | 0 | 1270 | 0.07 | 0.02 | 0 | 385
26 | 865 | 865 | 30 | 24 | 30 | 0 | 30 | 0 | 30 | 600 | 60 | 24 | 0.34 | 0.26 | 0.74 | 0.012 | 0.015 | 0.01 | 0.02 | 0.01 | 0 | 1740 | 0.08 | 0 | 0 | 365
27 | 865 | 865 | 30 | 24 | 30 | 0 | 30 | 0 | 30 | 600 | 60 | 24 | 0.36 | 0.26 | 0.7 | 0.009 | 0.023 | 0.08 | 0.12 | 0.09 | 0 | 610 | 0.07 | 0 | 0.03 | 379
28 | 865 | 865 | 30 | 24 | 30 | 0 | 30 | 0 | 30 | 600 | 60 | 24 | 0.33 | 0.21 | 0.75 | 0.031 | 0.019 | 0.01 | 0.03 | 0.02 | 0 | 825 | 0.08 | 0 | 0 | 377
29 | 865 | 865 | 30 | 24 | 30 | 0 | 30 | 0 | 30 | 600 | 60 | 24 | 0.38 | 0.29 | 0.7 | 0.01 | 0.03 | 0.06 | 0.09 | 0.11 | 0 | 610 | 0.06 | 0.01 | 0.01 | 394
30 | 865 | 865 | 30 | 24 | 30 | 0 | 30 | 0 | 30 | 600 | 60 | 24 | 0.33 | 0.26 | 0.76 | 0.023 | 0.013 | 0.01 | 0.1 | 0.03 | 0 | 1270 | 0.08 | 0.02 | 0 | 425
31 | 865 | 865 | 30 | 24 | 30 | 0 | 30 | 0 | 30 | 600 | 60 | 24 | 0.32 | 0.26 | 0.73 | 0.015 | 0.019 | 0.02 | 0.02 | 0.03 | 0 | 1740 | 0.06 | 0 | 0 | 395
32 | 865 | 865 | 30 | 24 | 30 | 0 | 30 | 0 | 30 | 600 | 60 | 24 | 0.37 | 0.27 | 0.78 | 0.016 | 0.02 | 0.01 | 0.11 | 0.02 | 0 | 1270 | 0.13 | 0.01 | 0 | 393
33 | 865 | 865 | 30 | 24 | 30 | 0 | 30 | 0 | 30 | 600 | 60 | 24 | 0.35 | 0.25 | 0.82 | 0.016 | 0.023 | 0.03 | 0.01 | 0.01 | 0 | 825 | 0.07 | 0.04 | 0 | 375
34 | 865 | 865 | 30 | 24 | 30 | 0 | 30 | 0 | 30 | 600 | 60 | 24 | 0.37 | 0.24 | 0.72 | 0.015 | 0.02 | 0.02 | 0.02 | 0.02 | 0 | 1740 | 0.1 | 0 | 0 | 389
35 | 865 | 865 | 30 | 24 | 30 | 0 | 30 | 0 | 30 | 600 | 60 | 24 | 0.32 | 0.21 | 0.63 | 0.007 | 0.017 | 0.06 | 0.1 | 0.08 | 0 | 610 | 0.06 | 0.05 | 0.03 | 358
36 | 865 | 865 | 30 | 24 | 30 | 0 | 30 | 0 | 30 | 650 | 60 | 24 | 0.35 | 0.21 | 0.77 | 0.021 | 0.022 | 0.01 | 0.01 | 0.02 | 0 | 825 | 0.05 | 0.03 | 0 | 344
37 | 865 | 865 | 30 | 24 | 30 | 0 | 30 | 0 | 30 | 650 | 60 | 24 | 0.35 | 0.3 | 0.74 | 0.017 | 0.024 | 0.01 | 0.1 | 0.01 | 0 | 1270 | 0.07 | 0.02 | 0 | 369
38 | 865 | 865 | 30 | 24 | 30 | 0 | 30 | 0 | 30 | 650 | 60 | 24 | 0.34 | 0.26 | 0.74 | 0.012 | 0.015 | 0.01 | 0.02 | 0.01 | 0 | 1740 | 0.08 | 0 | 0 | 325
39 | 865 | 865 | 30 | 24 | 30 | 0 | 30 | 0 | 30 | 650 | 60 | 24 | 0.36 | 0.26 | 0.7 | 0.009 | 0.023 | 0.08 | 0.12 | 0.09 | 0 | 610 | 0.07 | 0 | 0.03 | 338
40 | 865 | 865 | 30 | 24 | 30 | 0 | 30 | 0 | 30 | 650 | 60 | 24 | 0.33 | 0.21 | 0.75 | 0.031 | 0.019 | 0.01 | 0.03 | 0.02 | 0 | 825 | 0.08 | 0 | 0 | 362
41 | 865 | 865 | 30 | 24 | 30 | 0 | 30 | 0 | 30 | 650 | 60 | 24 | 0.38 | 0.29 | 0.7 | 0.01 | 0.03 | 0.06 | 0.09 | 0.11 | 0 | 610 | 0.06 | 0.01 | 0.01 | 361
42 | 865 | 865 | 30 | 24 | 30 | 0 | 30 | 0 | 30 | 650 | 60 | 24 | 0.33 | 0.26 | 0.76 | 0.023 | 0.013 | 0.01 | 0.1 | 0.03 | 0 | 1270 | 0.08 | 0.02 | 0 | 385
43 | 865 | 865 | 30 | 24 | 30 | 0 | 30 | 0 | 30 | 650 | 60 | 24 | 0.32 | 0.26 | 0.73 | 0.015 | 0.019 | 0.02 | 0.02 | 0.03 | 0 | 1740 | 0.06 | 0 | 0 | 348
44 | 865 | 865 | 30 | 24 | 30 | 0 | 30 | 0 | 30 | 650 | 60 | 24 | 0.37 | 0.27 | 0.78 | 0.016 | 0.02 | 0.01 | 0.11 | 0.02 | 0 | 1270 | 0.13 | 0.01 | 0 | 368
45 | 865 | 865 | 30 | 24 | 30 | 0 | 30 | 0 | 30 | 650 | 60 | 24 | 0.35 | 0.25 | 0.82 | 0.016 | 0.023 | 0.03 | 0.01 | 0.01 | 0 | 825 | 0.07 | 0.04 | 0 | 341
46 | 865 | 865 | 30 | 24 | 30 | 0 | 30 | 0 | 30 | 650 | 60 | 24 | 0.37 | 0.24 | 0.72 | 0.015 | 0.02 | 0.02 | 0.02 | 0.02 | 0 | 1740 | 0.1 | 0 | 0 | 365
47 | 865 | 865 | 30 | 24 | 30 | 0 | 30 | 0 | 30 | 650 | 60 | 24 | 0.32 | 0.21 | 0.63 | 0.007 | 0.017 | 0.06 | 0.1 | 0.08 | 0 | 610 | 0.06 | 0.05 | 0.03 | 325
48 | 845 | 845 | 30 | 24 | 30 | 0 | 30 | 0 | 30 | 550 | 60 | 24 | 0.45 | 0.25 | 0.79 | 0.018 | 0.016 | 0.02 | 0.13 | 0.02 | 0 | 1740 | 0.07 | 0 | 0 | 513
49 | 845 | 845 | 30 | 24 | 30 | 0 | 30 | 0 | 30 | 550 | 60 | 24 | 0.45 | 0.26 | 0.76 | 0.027 | 0.019 | 0.01 | 0.11 | 0.02 | 0 | 1270 | 0.12 | 0.01 | 0 | 448
50 | 845 | 845 | 30 | 24 | 30 | 0 | 30 | 0 | 30 | 550 | 60 | 24 | 0.45 | 0.24 | 0.71 | 0.01 | 0.009 | 0.12 | 0.06 | 0.13 | 0 | 610 | 0.06 | 0 | 0.01 | 465
51 | 845 | 845 | 30 | 24 | 30 | 0 | 30 | 0 | 30 | 550 | 60 | 24 | 0.44 | 0.24 | 0.82 | 0.021 | 0.021 | 0.03 | 0.02 | 0.02 | 0 | 825 | 0.1 | 0.03 | 0.01 | 446
52 | 845 | 845 | 30 | 24 | 30 | 0 | 30 | 0 | 30 | 550 | 60 | 24 | 0.42 | 0.22 | 0.78 | 0.022 | 0.02 | 0.01 | 0.02 | 0.03 | 0 | 825 | 0.11 | 0.04 | 0 | 437
53 | 845 | 845 | 30 | 24 | 30 | 0 | 30 | 0 | 30 | 550 | 60 | 24 | 0.48 | 0.25 | 0.75 | 0.024 | 0.022 | 0.02 | 0.1 | 0.01 | 0 | 1740 | 0.08 | 0 | 0 | 502
54 | 845 | 845 | 30 | 24 | 30 | 0 | 30 | 0 | 30 | 550 | 60 | 24 | 0.47 | 0.25 | 0.72 | 0.015 | 0.01 | 0.13 | 0.04 | 0.04 | 0 | 610 | 0.04 | 0 | 0.03 | 465
55 | 845 | 845 | 30 | 24 | 30 | 0 | 30 | 0 | 30 | 550 | 60 | 24 | 0.43 | 0.22 | 0.83 | 0.017 | 0.016 | 0.01 | 0.12 | 0.01 | 0 | 1740 | 0.06 | 0 | 0 | 475
56 | 845 | 845 | 30 | 24 | 30 | 0 | 30 | 0 | 30 | 550 | 60 | 24 | 0.49 | 0.26 | 0.8 | 0.027 | 0.023 | 0.02 | 0.09 | 0.01 | 0 | 1270 | 0.13 | 0.01 | 0 | 504
57 | 845 | 845 | 30 | 24 | 30 | 0 | 30 | 0 | 30 | 550 | 60 | 24 | 0.45 | 0.25 | 0.79 | 0.011 | 0.025 | 0.12 | 0.04 | 0.15 | 0 | 610 | 0.09 | 0 | 0.04 | 486
58 | 845 | 845 | 30 | 24 | 30 | 0 | 30 | 0 | 30 | 550 | 60 | 24 | 0.42 | 0.26 | 0.7 | 0.024 | 0.01 | 0.01 | 0.1 | 0.01 | 0 | 1270 | 0.04 | 0.01 | 0 | 452
59 | 845 | 845 | 30 | 24 | 30 | 0 | 30 | 0 | 30 | 600 | 60 | 24 | 0.45 | 0.25 | 0.79 | 0.018 | 0.016 | 0.02 | 0.13 | 0.02 | 0 | 1740 | 0.07 | 0 | 0 | 459
60 | 845 | 845 | 30 | 24 | 30 | 0 | 30 | 0 | 30 | 600 | 60 | 24 | 0.45 | 0.26 | 0.76 | 0.027 | 0.019 | 0.01 | 0.11 | 0.02 | 0 | 1270 | 0.12 | 0.01 | 0 | 415
61 | 845 | 845 | 30 | 24 | 30 | 0 | 30 | 0 | 30 | 600 | 60 | 24 | 0.45 | 0.24 | 0.71 | 0.01 | 0.009 | 0.12 | 0.06 | 0.13 | 0 | 610 | 0.06 | 0 | 0.01 | 437
62 | 845 | 845 | 30 | 24 | 30 | 0 | 30 | 0 | 30 | 600 | 60 | 24 | 0.44 | 0.24 | 0.82 | 0.021 | 0.021 | 0.03 | 0.02 | 0.02 | 0 | 825 | 0.1 | 0.03 | 0.01 | 415
63 | 845 | 845 | 30 | 24 | 30 | 0 | 30 | 0 | 30 | 600 | 60 | 24 | 0.42 | 0.22 | 0.78 | 0.022 | 0.02 | 0.01 | 0.02 | 0.03 | 0 | 825 | 0.11 | 0.04 | 0 | 401
64 | 845 | 845 | 30 | 24 | 30 | 0 | 30 | 0 | 30 | 600 | 60 | 24 | 0.48 | 0.25 | 0.75 | 0.024 | 0.022 | 0.02 | 0.1 | 0.01 | 0 | 1740 | 0.08 | 0 | 0 | 463
65 | 845 | 845 | 30 | 24 | 30 | 0 | 30 | 0 | 30 | 600 | 60 | 24 | 0.47 | 0.25 | 0.72 | 0.015 | 0.01 | 0.13 | 0.04 | 0.04 | 0 | 610 | 0.04 | 0 | 0.03 | 442
66 | 845 | 845 | 30 | 24 | 30 | 0 | 30 | 0 | 30 | 600 | 60 | 24 | 0.43 | 0.22 | 0.83 | 0.017 | 0.016 | 0.01 | 0.12 | 0.01 | 0 | 1740 | 0.06 | 0 | 0 | 438
67 | 845 | 845 | 30 | 24 | 30 | 0 | 30 | 0 | 30 | 600 | 60 | 24 | 0.49 | 0.26 | 0.8 | 0.027 | 0.023 | 0.02 | 0.09 | 0.01 | 0 | 1270 | 0.13 | 0.01 | 0 | 468
68 | 845 | 845 | 30 | 24 | 30 | 0 | 30 | 0 | 30 | 600 | 60 | 24 | 0.45 | 0.25 | 0.79 | 0.011 | 0.025 | 0.12 | 0.04 | 0.15 | 0 | 610 | 0.09 | 0 | 0.04 | 452
69 | 845 | 845 | 30 | 24 | 30 | 0 | 30 | 0 | 30 | 600 | 60 | 24 | 0.42 | 0.26 | 0.7 | 0.024 | 0.01 | 0.01 | 0.1 | 0.01 | 0 | 1270 | 0.04 | 0.01 | 0 | 422
70 | 845 | 845 | 30 | 24 | 30 | 0 | 30 | 0 | 30 | 650 | 60 | 24 | 0.45 | 0.25 | 0.79 | 0.018 | 0.016 | 0.02 | 0.13 | 0.02 | 0 | 1740 | 0.07 | 0 | 0 | 413
71 | 845 | 845 | 30 | 24 | 30 | 0 | 30 | 0 | 30 | 650 | 60 | 24 | 0.45 | 0.26 | 0.76 | 0.027 | 0.019 | 0.01 | 0.11 | 0.02 | 0 | 1270 | 0.12 | 0.01 | 0 | 395
72 | 845 | 845 | 30 | 24 | 30 | 0 | 30 | 0 | 30 | 650 | 60 | 24 | 0.45 | 0.24 | 0.71 | 0.01 | 0.009 | 0.12 | 0.06 | 0.13 | 0 | 610 | 0.06 | 0 | 0.01 | 398
73 | 845 | 845 | 30 | 24 | 30 | 0 | 30 | 0 | 30 | 650 | 60 | 24 | 0.44 | 0.24 | 0.82 | 0.021 | 0.021 | 0.03 | 0.02 | 0.02 | 0 | 825 | 0.1 | 0.03 | 0.01 | 378
74 | 845 | 845 | 30 | 24 | 30 | 0 | 30 | 0 | 30 | 650 | 60 | 24 | 0.42 | 0.22 | 0.78 | 0.022 | 0.02 | 0.01 | 0.02 | 0.03 | 0 | 825 | 0.11 | 0.04 | 0 | 372
75 | 845 | 845 | 30 | 24 | 30 | 0 | 30 | 0 | 30 | 650 | 60 | 24 | 0.48 | 0.25 | 0.75 | 0.024 | 0.022 | 0.02 | 0.1 | 0.01 | 0 | 1740 | 0.08 | 0 | 0 | 415
76 | 845 | 845 | 30 | 24 | 30 | 0 | 30 | 0 | 30 | 650 | 60 | 24 | 0.47 | 0.25 | 0.72 | 0.015 | 0.01 | 0.13 | 0.04 | 0.04 | 0 | 610 | 0.04 | 0 | 0.03 | 396
77 | 845 | 845 | 30 | 24 | 30 | 0 | 30 | 0 | 30 | 650 | 60 | 24 | 0.43 | 0.22 | 0.83 | 0.017 | 0.016 | 0.01 | 0.12 | 0.01 | 0 | 1740 | 0.06 | 0 | 0 | 388
78 | 845 | 845 | 30 | 24 | 30 | 0 | 30 | 0 | 30 | 650 | 60 | 24 | 0.49 | 0.26 | 0.8 | 0.027 | 0.023 | 0.02 | 0.09 | 0.01 | 0 | 1270 | 0.13 | 0.01 | 0 | 415
79 | 845 | 845 | 30 | 24 | 30 | 0 | 30 | 0 | 30 | 650 | 60 | 24 | 0.45 | 0.25 | 0.79 | 0.011 | 0.025 | 0.12 | 0.04 | 0.15 | 0 | 610 | 0.09 | 0 | 0.04 | 398
80 | 845 | 845 | 30 | 24 | 30 | 0 | 30 | 0 | 30 | 650 | 60 | 24 | 0.42 | 0.26 | 0.7 | 0.024 | 0.01 | 0.01 | 0.1 | 0.01 | 0 | 1270 | 0.04 | 0.01 | 0 | 382
81 | 825 | 825 | 30 | 24 | 30 | 0 | 30 | 0 | 30 | 550 | 60 | 24 | 0.55 | 0.23 | 0.76 | 0.018 | 0.012 | 0.01 | 0.09 | 0.01 | 0 | 1740 | 0.07 | 0 | 0 | 523
82 | 825 | 825 | 30 | 24 | 30 | 0 | 30 | 0 | 30 | 550 | 60 | 24 | 0.54 | 0.26 | 0.76 | 0.022 | 0.021 | 0.02 | 0.12 | 0.01 | 0 | 1270 | 0.08 | 0.01 | 0 | 534
83 | 825 | 825 | 30 | 24 | 30 | 0 | 30 | 0 | 30 | 550 | 60 | 24 | 0.52 | 0.29 | 0.83 | 0.016 | 0.025 | 0.04 | 0.04 | 0.02 | 0 | 825 | 0.12 | 0.02 | 0 | 489
84 | 825 | 825 | 30 | 24 | 30 | 0 | 30 | 0 | 30 | 550 | 60 | 24 | 0.56 | 0.26 | 0.37 | 0.019 | 0.026 | 0.04 | 0.13 | 0.11 | 0 | 660 | 0.06 | 0 | 0 | 500
85 | 825 | 825 | 30 | 24 | 30 | 0 | 30 | 0 | 30 | 550 | 60 | 24 | 0.54 | 0.2 | 0.75 | 0.013 | 0.019 | 0.01 | 0.01 | 0.01 | 0 | 825 | 0.1 | 0 | 0 | 495
86 | 825 | 825 | 30 | 24 | 30 | 0 | 30 | 0 | 30 | 550 | 60 | 24 | 0.57 | 0.23 | 0.74 | 0.018 | 0.017 | 0.01 | 0.12 | 0.02 | 0 | 1740 | 0.08 | 0 | 0 | 522
87 | 825 | 825 | 30 | 24 | 30 | 0 | 30 | 0 | 30 | 550 | 60 | 24 | 0.53 | 0.3 | 0.83 | 0.019 | 0.026 | 0.02 | 0.12 | 0.01 | 0 | 1270 | 0.09 | 0 | 0 | 531
88 | 825 | 825 | 30 | 24 | 30 | 0 | 30 | 0 | 30 | 550 | 60 | 24 | 0.57 | 0.3 | 0.82 | 0.024 | 0.022 | 0.02 | 0.1 | 0.01 | 0 | 1270 | 0.1 | 0.01 | 0 | 533
89 | 825 | 825 | 30 | 24 | 30 | 0 | 30 | 0 | 30 | 550 | 60 | 24 | 0.56 | 0.25 | 0.68 | 0.009 | 0.023 | 0.03 | 0.1 | 0.03 | 0 | 610 | 0.06 | 0 | 0.04 | 492
90 | 825 | 825 | 30 | 24 | 30 | 0 | 30 | 0 | 30 | 550 | 60 | 24 | 0.52 | 0.21 | 0.8 | 0.021 | 0.021 | 0.02 | 0.1 | 0.02 | 0 | 1740 | 0.09 | 0 | 0 | 505
91 | 825 | 825 | 30 | 24 | 30 | 0 | 30 | 0 | 30 | 550 | 60 | 24 | 0.54 | 0.27 | 0.7 | 0.017 | 0.02 | 0.06 | 0.1 | 0.22 | 0 | 610 | 0.08 | 0 | 0.04 | 541
92 | 825 | 825 | 30 | 24 | 30 | 0 | 30 | 0 | 30 | 600 | 60 | 24 | 0.55 | 0.23 | 0.76 | 0.018 | 0.012 | 0.01 | 0.09 | 0.01 | 0 | 1740 | 0.07 | 0 | 0 | 468
93 | 825 | 825 | 30 | 24 | 30 | 0 | 30 | 0 | 30 | 600 | 60 | 24 | 0.54 | 0.26 | 0.76 | 0.022 | 0.021 | 0.02 | 0.12 | 0.01 | 0 | 1270 | 0.08 | 0.01 | 0 | 459
94 | 825 | 825 | 30 | 24 | 30 | 0 | 30 | 0 | 30 | 600 | 60 | 24 | 0.52 | 0.29 | 0.83 | 0.016 | 0.025 | 0.04 | 0.04 | 0.02 | 0 | 825 | 0.12 | 0.02 | 0 | 444
95 | 825 | 825 | 30 | 24 | 30 | 0 | 30 | 0 | 30 | 600 | 60 | 24 | 0.56 | 0.26 | 0.37 | 0.019 | 0.026 | 0.04 | 0.13 | 0.11 | 0 | 660 | 0.06 | 0 | 0 | 458
96 | 825 | 825 | 30 | 24 | 30 | 0 | 30 | 0 | 30 | 600 | 60 | 24 | 0.54 | 0.2 | 0.75 | 0.013 | 0.019 | 0.01 | 0.01 | 0.01 | 0 | 825 | 0.1 | 0 | 0 | 445
97 | 825 | 825 | 30 | 24 | 30 | 0 | 30 | 0 | 30 | 600 | 60 | 24 | 0.57 | 0.23 | 0.74 | 0.018 | 0.017 | 0.01 | 0.12 | 0.02 | 0 | 1740 | 0.08 | 0 | 0 | 464
98 | 825 | 825 | 30 | 24 | 30 | 0 | 30 | 0 | 30 | 600 | 60 | 24 | 0.53 | 0.3 | 0.83 | 0.019 | 0.026 | 0.02 | 0.12 | 0.01 | 0 | 1270 | 0.09 | 0 | 0 | 466
99 | 825 | 825 | 30 | 24 | 30 | 0 | 30 | 0 | 30 | 600 | 60 | 24 | 0.57 | 0.3 | 0.82 | 0.024 | 0.022 | 0.02 | 0.1 | 0.01 | 0 | 1270 | 0.1 | 0.01 | 0 | 486
100 | 825 | 825 | 30 | 24 | 30 | 0 | 30 | 0 | 30 | 600 | 60 | 24 | 0.56 | 0.25 | 0.68 | 0.009 | 0.023 | 0.03 | 0.1 | 0.03 | 0 | 610 | 0.06 | 0 | 0.04 | 461
101 | 825 | 825 | 30 | 24 | 30 | 0 | 30 | 0 | 30 | 600 | 60 | 24 | 0.52 | 0.21 | 0.8 | 0.021 | 0.021 | 0.02 | 0.1 | 0.02 | 0 | 1740 | 0.09 | 0 | 0 | 464
102 | 825 | 825 | 30 | 24 | 30 | 0 | 30 | 0 | 30 | 600 | 60 | 24 | 0.54 | 0.27 | 0.7 | 0.017 | 0.02 | 0.06 | 0.1 | 0.22 | 0 | 610 | 0.08 | 0 | 0.04 | 475
103 | 825 | 825 | 30 | 24 | 30 | 0 | 30 | 0 | 30 | 650 | 60 | 24 | 0.55 | 0.23 | 0.76 | 0.018 | 0.012 | 0.01 | 0.09 | 0.01 | 0 | 1740 | 0.07 | 0 | 0 | 419
104 | 825 | 825 | 30 | 24 | 30 | 0 | 30 | 0 | 30 | 650 | 60 | 24 | 0.54 | 0.26 | 0.76 | 0.022 | 0.021 | 0.02 | 0.12 | 0.01 | 0 | 1270 | 0.08 | 0.01 | 0 | 418
105 | 825 | 825 | 30 | 24 | 30 | 0 | 30 | 0 | 30 | 650 | 60 | 24 | 0.52 | 0.29 | 0.83 | 0.016 | 0.025 | 0.04 | 0.04 | 0.02 | 0 | 825 | 0.12 | 0.02 | 0 | 402
106 | 825 | 825 | 30 | 24 | 30 | 0 | 30 | 0 | 30 | 650 | 60 | 24 | 0.56 | 0.26 | 0.37 | 0.019 | 0.026 | 0.04 | 0.13 | 0.11 | 0 | 660 | 0.06 | 0 | 0 | 398
107 | 825 | 825 | 30 | 24 | 30 | 0 | 30 | 0 | 30 | 650 | 60 | 24 | 0.54 | 0.2 | 0.75 | 0.013 | 0.019 | 0.01 | 0.01 | 0.01 | 0 | 825 | 0.1 | 0 | 0 | 411
108 | 825 | 825 | 30 | 24 | 30 | 0 | 30 | 0 | 30 | 650 | 60 | 24 | 0.57 | 0.23 | 0.74 | 0.018 | 0.017 | 0.01 | 0.12 | 0.02 | 0 | 1740 | 0.08 | 0 | 0 | 428
109 | 825 | 825 | 30 | 24 | 30 | 0 | 30 | 0 | 30 | 650 | 60 | 24 | 0.53 | 0.3 | 0.83 | 0.019 | 0.026 | 0.02 | 0.12 | 0.01 | 0 | 1270 | 0.09 | 0 | 0 | 415
110 | 825 | 825 | 30 | 24 | 30 | 0 | 30 | 0 | 30 | 650 | 60 | 24 | 0.57 | 0.3 | 0.82 | 0.024 | 0.022 | 0.02 | 0.1 | 0.01 | 0 | 1270 | 0.1 | 0.01 | 0 | 425
111 | 825 | 825 | 30 | 24 | 30 | 0 | 30 | 0 | 30 | 650 | 60 | 24 | 0.56 | 0.25 | 0.68 | 0.009 | 0.023 | 0.03 | 0.1 | 0.03 | 0 | 610 | 0.06 | 0 | 0.04 | 412
112 | 825 | 825 | 30 | 24 | 30 | 0 | 30 | 0 | 30 | 650 | 60 | 24 | 0.52 | 0.21 | 0.8 | 0.021 | 0.021 | 0.02 | 0.1 | 0.02 | 0 | 1740 | 0.09 | 0 | 0 | 410
113 | 825 | 825 | 30 | 24 | 30 | 0 | 30 | 0 | 30 | 650 | 60 | 24 | 0.54 | 0.27 | 0.7 | 0.017 | 0.02 | 0.06 | 0.1 | 0.22 | 0 | 610 | 0.08 | 0 | 0.04 | 415
114 | 870 | 855 | 30 | 8 | 30 | 0 | 30 | 0 | 30 | 550 | 60 | 24 | 0.43 | 0.24 | 0.74 | 0.022 | 0.013 | 0.03 | 1.12 | 0.02 | 0 | 1740 | 0.03 | 0 | 0 | 582
115 | 870 | 855 | 30 | 8 | 30 | 0 | 30 | 0 | 30 | 550 | 60 | 24 | 0.42 | 0.27 | 0.71 | 0.01 | 0.008 | 0.02 | 0.96 | 0.04 | 0 | 820 | 0.01 | 0 | 0.01 | 524
116 | 870 | 855 | 30 | 8 | 30 | 0 | 30 | 0 | 30 | 550 | 60 | 24 | 0.4 | 0.31 | 0.78 | 0.012 | 0.01 | 0.07 | 1.1 | 0.13 | 0 | 1120 | 0.02 | 0 | 0.03 | 583
117 | 870 | 855 | 30 | 8 | 30 | 0 | 30 | 0 | 30 | 550 | 60 | 24 | 0.42 | 0.22 | 0.72 | 0.016 | 0.014 | 0.03 | 1.06 | 0.01 | 0 | 1740 | 0.03 | 0 | 0.01 | 569
118 | 870 | 855 | 30 | 8 | 30 | 0 | 30 | 0 | 30 | 550 | 60 | 24 | 0.39 | 0.25 | 0.73 | 0.011 | 0.005 | 0.06 | 0.98 | 0.11 | 0 | 820 | 0.01 | 0.01 | 0.01 | 536
119 | 870 | 855 | 30 | 8 | 30 | 0 | 30 | 0 | 30 | 550 | 60 | 24 | 0.42 | 0.32 | 0.81 | 0.014 | 0.007 | 0.03 | 1.09 | 0.04 | 0 | 1120 | 0.01 | 0 | 0.01 | 577
120 | 870 | 855 | 30 | 8 | 30 | 0 | 30 | 0 | 30 | 550 | 60 | 24 | 0.42 | 0.26 | 0.78 | 0.01 | 0.004 | 0.04 | 0.94 | 0.05 | 0 | 820 | 0.03 | 0 | 0.02 | 565
121 | 870 | 855 | 30 | 8 | 30 | 0 | 30 | 0 | 30 | 550 | 60 | 24 | 0.4 | 0.32 | 0.79 | 0.013 | 0.011 | 0.05 | 1.09 | 0.04 | 0 | 1120 | 0.02 | 0 | 0.01 | 562
122 | 870 | 855 | 30 | 8 | 30 | 0 | 30 | 0 | 30 | 600 | 60 | 24 | 0.43 | 0.24 | 0.74 | 0.022 | 0.013 | 0.03 | 1.12 | 0.02 | 0 | 1740 | 0.03 | 0 | 0 | 522
123 | 870 | 855 | 30 | 8 | 30 | 0 | 30 | 0 | 30 | 600 | 60 | 24 | 0.42 | 0.27 | 0.71 | 0.01 | 0.008 | 0.02 | 0.96 | 0.04 | 0 | 820 | 0.01 | 0 | 0.01 | 504
124 | 870 | 855 | 30 | 8 | 30 | 0 | 30 | 0 | 30 | 600 | 60 | 24 | 0.4 | 0.31 | 0.78 | 0.012 | 0.01 | 0.07 | 1.1 | 0.13 | 0 | 1120 | 0.02 | 0 | 0.03 | 516
125 | 870 | 855 | 30 | 8 | 30 | 0 | 30 | 0 | 30 | 600 | 60 | 24 | 0.42 | 0.22 | 0.72 | 0.016 | 0.014 | 0.03 | 1.06 | 0.01 | 0 | 1740 | 0.03 | 0 | 0.01 | 517
126 | 870 | 855 | 30 | 8 | 30 | 0 | 30 | 0 | 30 | 600 | 60 | 24 | 0.39 | 0.25 | 0.73 | 0.011 | 0.005 | 0.06 | 0.98 | 0.11 | 0 | 820 | 0.01 | 0.01 | 0.01 | 511
127 | 870 | 855 | 30 | 8 | 30 | 0 | 30 | 0 | 30 | 600 | 60 | 24 | 0.42 | 0.32 | 0.81 | 0.014 | 0.007 | 0.03 | 1.09 | 0.04 | 0 | 1120 | 0.01 | 0 | 0.01 | 518
128 | 870 | 855 | 30 | 8 | 30 | 0 | 30 | 0 | 30 | 600 | 60 | 24 | 0.42 | 0.26 | 0.78 | 0.01 | 0.004 | 0.04 | 0.94 | 0.05 | 0 | 820 | 0.03 | 0 | 0.02 | 524
129 | 870 | 855 | 30 | 8 | 30 | 0 | 30 | 0 | 30 | 600 | 60 | 24 | 0.4 | 0.32 | 0.79 | 0.013 | 0.011 | 0.05 | 1.09 | 0.04 | 0 | 1120 | 0.02 | 0 | 0.01 | 503
130 | 870 | 855 | 30 | 8 | 30 | 0 | 30 | 0 | 30 | 650 | 60 | 24 | 0.43 | 0.24 | 0.74 | 0.022 | 0.013 | 0.03 | 1.12 | 0.02 | 0 | 1740 | 0.03 | 0 | 0 | 483
131 | 870 | 855 | 30 | 8 | 30 | 0 | 30 | 0 | 30 | 650 | 60 | 24 | 0.42 | 0.27 | 0.71 | 0.01 | 0.008 | 0.02 | 0.96 | 0.04 | 0 | 820 | 0.01 | 0 | 0.01 | 457
132 | 870 | 855 | 30 | 8 | 30 | 0 | 30 | 0 | 30 | 650 | 60 | 24 | 0.4 | 0.31 | 0.78 | 0.012 | 0.01 | 0.07 | 1.1 | 0.13 | 0 | 1120 | 0.02 | 0 | 0.03 | 482
133 | 870 | 855 | 30 | 8 | 30 | 0 | 30 | 0 | 30 | 650 | 60 | 24 | 0.42 | 0.22 | 0.72 | 0.016 | 0.014 | 0.03 | 1.06 | 0.01 | 0 | 1740 | 0.03 | 0 | 0.01 | 470
134 | 870 | 855 | 30 | 8 | 30 | 0 | 30 | 0 | 30 | 650 | 60 | 24 | 0.39 | 0.25 | 0.73 | 0.011 | 0.005 | 0.06 | 0.98 | 0.11 | 0 | 820 | 0.01 | 0.01 | 0.01 | 459
135 | 870 | 855 | 30 | 8 | 30 | 0 | 30 | 0 | 30 | 650 | 60 | 24 | 0.42 | 0.32 | 0.81 | 0.014 | 0.007 | 0.03 | 1.09 | 0.04 | 0 | 1120 | 0.01 | 0 | 0.01 | 490
136 | 870 | 855 | 30 | 8 | 30 | 0 | 30 | 0 | 30 | 650 | 60 | 24 | 0.42 | 0.26 | 0.78 | 0.01 | 0.004 | 0.04 | 0.94 | 0.05 | 0 | 820 | 0.03 | 0 | 0.02 | 485
137 | 870 | 855 | 30 | 8 | 30 | 0 | 30 | 0 | 30 | 650 | 60 | 24 | 0.4 | 0.32 | 0.79 | 0.013 | 0.011 | 0.05 | 1.09 | 0.04 | 0 | 1120 | 0.02 | 0 | 0.01 | 483
138 | 870 | 855 | 30 | 8 | 30 | 0 | 30 | 0 | 30 | 550 | 60 | 24 | 0.36 | 0.3 | 0.73 | 0.017 | 0.016 | 0.05 | 1.01 | 0.19 | 0.16 | 820 | 0.08 | 0 | 0.01 | 587
139 | 870 | 855 | 30 | 8 | 30 | 0 | 30 | 0 | 30 | 550 | 60 | 24 | 0.35 | 0.3 | 0.7 | 0.019 | 0.012 | 0.02 | 1.03 | 0.01 | 0.15 | 1250 | 0 | 0 | 0.02 | 571
140 | 870 | 855 | 30 | 8 | 30 | 0 | 30 | 0 | 30 | 550 | 60 | 24 | 0.36 | 0.27 | 0.79 | 0.012 | 0.007 | 0.03 | 1.03 | 0.04 | 0.17 | 1120 | 0 | 0 | 0.01 | 578
141 | 870 | 855 | 30 | 8 | 30 | 0 | 30 | 0 | 30 | 550 | 60 | 24 | 0.36 | 0.23 | 0.81 | 0.014 | 0.022 | 0.05 | 0.99 | 0.08 | 0.16 | 530 | 0.02 | 0 | 0 | 526
142 | 870 | 855 | 30 | 8 | 30 | 0 | 30 | 0 | 30 | 550 | 60 | 24 | 0.34 | 0.25 | 0.72 | 0.019 | 0.011 | 0.12 | 1.01 | 0.1 | 0.17 | 500 | 0.08 | 0 | 0.01 | 535
143 | 870 | 855 | 30 | 8 | 30 | 0 | 30 | 0 | 30 | 550 | 60 | 24 | 0.36 | 0.35 | 0.74 | 0.016 | 0.02 | 0.05 | 0.97 | 0.12 | 0.15 | 740 | 0.02 | 0 | 0.01 | 572
144 | 870 | 855 | 30 | 8 | 30 | 0 | 30 | 0 | 30 | 550 | 60 | 24 | 0.37 | 0.23 | 0.82 | 0.012 | 0.017 | 0.04 | 1.09 | 0.05 | 0.16 | 530 | 0.01 | 0.01 | 0 | 562
145 | 870 | 855 | 30 | 8 | 30 | 0 | 30 | 0 | 30 | 550 | 60 | 24 | 0.35 | 0.25 | 0.8 | 0.02 | 0.017 | 0.08 | 0.99 | 0.18 | 0.19 | 1120 | 0.03 | 0 | 0.01 | 563
146 | 870 | 855 | 30 | 8 | 30 | 0 | 30 | 0 | 30 | 550 | 60 | 24 | 0.35 | 0.25 | 0.71 | 0.02 | 0.013 | 0.02 | 1.06 | 0.02 | 0.17 | 1740 | 0.05 | 0 | 0 | 583
147 | 870 | 855 | 30 | 8 | 30 | 0 | 30 | 0 | 30 | 550 | 60 | 24 | 0.33 | 0.27 | 0.69 | 0.015 | 0.008 | 0.04 | 0.99 | 0.05 | 0.18 | 640 | 0.03 | 0 | 0 | 585
148 | 870 | 855 | 30 | 8 | 30 | 0 | 30 | 0 | 30 | 550 | 60 | 24 | 0.35 | 0.25 | 0.7 | 0.026 | 0.018 | 0.01 | 1 | 0.02 | 0.16 | 820 | 0.1 | 0 | 0 | 592
149 | 870 | 855 | 30 | 8 | 30 | 0 | 30 | 0 | 30 | 550 | 60 | 24 | 0.37 | 0.29 | 0.76 | 0.017 | 0.009 | 0.12 | 1.01 | 0.12 | 0.16 | 500 | 0.05 | 0 | 0.02 | 573
150 | 870 | 855 | 30 | 8 | 30 | 0 | 30 | 0 | 30 | 550 | 60 | 24 | 0.38 | 0.27 | 0.8 | 0.015 | 0.012 | 0.07 | 1.07 | 0.12 | 0.16 | 1120 | 0.03 | 0 | 0.02 | 536
151 | 870 | 855 | 30 | 8 | 30 | 0 | 30 | 0 | 30 | 550 | 60 | 24 | 0.34 | 0.29 | 0.71 | 0.019 | 0.013 | 0.11 | 1.05 | 0.12 | 0.16 | 500 | 0.08 | 0 | 0 | 557
152 | 870 | 855 | 30 | 8 | 30 | 0 | 30 | 0 | 30 | 600 | 60 | 24 | 0.36 | 0.3 | 0.73 | 0.017 | 0.016 | 0.05 | 1.01 | 0.19 | 0.16 | 820 | 0.08 | 0 | 0.01 | 552
153 | 870 | 855 | 30 | 8 | 30 | 0 | 30 | 0 | 30 | 600 | 60 | 24 | 0.35 | 0.3 | 0.7 | 0.019 | 0.012 | 0.02 | 1.03 | 0.01 | 0.15 | 1250 | 0 | 0 | 0.02 | 519
154 | 870 | 855 | 30 | 8 | 30 | 0 | 30 | 0 | 30 | 600 | 60 | 24 | 0.36 | 0.27 | 0.79 | 0.012 | 0.007 | 0.03 | 1.03 | 0.04 | 0.17 | 1120 | 0 | 0 | 0.01 | 524
155 | 870 | 855 | 30 | 8 | 30 | 0 | 30 | 0 | 30 | 600 | 60 | 24 | 0.36 | 0.23 | 0.81 | 0.014 | 0.022 | 0.05 | 0.99 | 0.08 | 0.16 | 530 | 0.02 | 0 | 0 | 508
156 | 870 | 855 | 30 | 8 | 30 | 0 | 30 | 0 | 30 | 600 | 60 | 24 | 0.34 | 0.25 | 0.72 | 0.019 | 0.011 | 0.12 | 1.01 | 0.1 | 0.17 | 500 | 0.08 | 0 | 0.01 | 490
157 | 870 | 855 | 30 | 8 | 30 | 0 | 30 | 0 | 30 | 600 | 60 | 24 | 0.36 | 0.35 | 0.74 | 0.016 | 0.02 | 0.05 | 0.97 | 0.12 | 0.15 | 740 | 0.02 | 0 | 0.01 | 550
158 | 870 | 855 | 30 | 8 | 30 | 0 | 30 | 0 | 30 | 600 | 60 | 24 | 0.37 | 0.23 | 0.82 | 0.012 | 0.017 | 0.04 | 1.09 | 0.05 | 0.16 | 530 | 0.01 | 0.01 | 0 | 515
159 | 870 | 855 | 30 | 8 | 30 | 0 | 30 | 0 | 30 | 600 | 60 | 24 | 0.35 | 0.25 | 0.8 | 0.02 | 0.017 | 0.08 | 0.99 | 0.18 | 0.19 | 1120 | 0.03 | 0 | 0.01 | 530
160 | 870 | 855 | 30 | 8 | 30 | 0 | 30 | 0 | 30 | 600 | 60 | 24 | 0.35 | 0.25 | 0.71 | 0.02 | 0.013 | 0.02 | 1.06 | 0.02 | 0.17 | 1740 | 0.05 | 0 | 0 | 546
161 | 870 | 855 | 30 | 8 | 30 | 0 | 30 | 0 | 30 | 600 | 60 | 24 | 0.33 | 0.27 | 0.69 | 0.015 | 0.008 | 0.04 | 0.99 | 0.05 | 0.18 | 640 | 0.03 | 0 | 0 | 535
162 | 870 | 855 | 30 | 8 | 30 | 0 | 30 | 0 | 30 | 600 | 60 | 24 | 0.35 | 0.25 | 0.7 | 0.026 | 0.018 | 0.01 | 1 | 0.02 | 0.16 | 820 | 0.1 | 0 | 0 | 550
163 | 870 | 855 | 30 | 8 | 30 | 0 | 30 | 0 | 30 | 600 | 60 | 24 | 0.37 | 0.29 | 0.76 | 0.017 | 0.009 | 0.12 | 1.01 | 0.12 | 0.16 | 500 | 0.05 | 0 | 0.02 | 542
164 | 870 | 855 | 30 | 8 | 30 | 0 | 30 | 0 | 30 | 600 | 60 | 24 | 0.38 | 0.27 | 0.8 | 0.015 | 0.012 | 0.07 | 1.07 | 0.12 | 0.16 | 1120 | 0.03 | 0 | 0.02 | 592
165 | 870 | 855 | 30 | 8 | 30 | 0 | 30 | 0 | 30 | 600 | 60 | 24 | 0.34 | 0.29 | 0.71 | 0.019 | 0.013 | 0.11 | 1.05 | 0.12 | 0.16 | 500 | 0.08 | 0 | 0 | 524
166 | 870 | 855 | 30 | 8 | 30 | 0 | 30 | 0 | 30 | 650 | 60 | 24 | 0.36 | 0.3 | 0.73 | 0.017 | 0.016 | 0.05 | 1.01 | 0.19 | 0.16 | 820 | 0.08 | 0 | 0.01 | 497
167 | 870 | 855 | 30 | 8 | 30 | 0 | 30 | 0 | 30 | 650 | 60 | 24 | 0.35 | 0.3 | 0.7 | 0.019 | 0.012 | 0.02 | 1.03 | 0.01 | 0.15 | 1250 | 0 | 0 | 0.02 | 491
168 | 870 | 855 | 30 | 8 | 30 | 0 | 30 | 0 | 30 | 650 | 60 | 24 | 0.36 | 0.27 | 0.79 | 0.012 | 0.007 | 0.03 | 1.03 | 0.04 | 0.17 | 1120 | 0 | 0 | 0.01 | 463
169 | 870 | 855 | 30 | 8 | 30 | 0 | 30 | 0 | 30 | 650 | 60 | 24 | 0.36 | 0.23 | 0.81 | 0.014 | 0.022 | 0.05 | 0.99 | 0.08 | 0.16 | 530 | 0.02 | 0 | 0 | 464
170 | 870 | 855 | 30 | 8 | 30 | 0 | 30 | 0 | 30 | 650 | 60 | 24 | 0.34 | 0.25 | 0.72 | 0.019 | 0.011 | 0.12 | 1.01 | 0.1 | 0.17 | 500 | 0.08 | 0 | 0.01 | 459
171 | 870 | 855 | 30 | 8 | 30 | 0 | 30 | 0 | 30 | 650 | 60 | 24 | 0.36 | 0.35 | 0.74 | 0.016 | 0.02 | 0.05 | 0.97 | 0.12 | 0.15 | 740 | 0.02 | 0 | 0.01 | 489
172 | 870 | 855 | 30 | 8 | 30 | 0 | 30 | 0 | 30 | 650 | 60 | 24 | 0.37 | 0.23 | 0.82 | 0.012 | 0.017 | 0.04 | 1.09 | 0.05 | 0.16 | 530 | 0.01 | 0.01 | 0 | 477
173 | 870 | 855 | 30 | 8 | 30 | 0 | 30 | 0 | 30 | 650 | 60 | 24 | 0.35 | 0.25 | 0.8 | 0.02 | 0.017 | 0.08 | 0.99 | 0.18 | 0.19 | 1120 | 0.03 | 0 | 0.01 | 469
174 | 870 | 855 | 30 | 8 | 30 | 0 | 30 | 0 | 30 | 650 | 60 | 24 | 0.35 | 0.25 | 0.71 | 0.02 | 0.013 | 0.02 | 1.06 | 0.02 | 0.17 | 1740 | 0.05 | 0 | 0 | 496
175 | 870 | 855 | 30 | 8 | 30 | 0 | 30 | 0 | 30 | 650 | 60 | 24 | 0.33 | 0.27 | 0.69 | 0.015 | 0.008 | 0.04 | 0.99 | 0.05 | 0.18 | 640 | 0.03 | 0 | 0 | 467
176 | 870 | 855 | 30 | 8 | 30 | 0 | 30 | 0 | 30 | 650 | 60 | 24 | 0.35 | 0.25 | 0.7 | 0.026 | 0.018 | 0.01 | 1 | 0.02 | 0.16 | 820 | 0.1 | 0 | 0 | 511
177 | 870 | 855 | 30 | 8 | 30 | 0 | 30 | 0 | 30 | 650 | 60 | 24 | 0.37 | 0.29 | 0.76 | 0.017 | 0.009 | 0.12 | 1.01 | 0.12 | 0.16 | 500 | 0.05 | 0 | 0.02 | 490
178 | 870 | 855 | 30 | 8 | 30 | 0 | 30 | 0 | 30 | 650 | 60 | 24 | 0.38 | 0.27 | 0.8 | 0.015 | 0.012 | 0.07 | 1.07 | 0.12 | 0.16 | 1120 | 0.03 | 0 | 0.02 | 523
179 | 870 | 855 | 30 | 8 | 30 | 0 | 30 | 0 | 30 | 650 | 60 | 24 | 0.34 | 0.29 | 0.71 | 0.019 | 0.013 | 0.11 | 1.05 | 0.12 | 0.16 | 500 | 0.08 | 0 | 0 | 476
180 | 870 | 855 | 30 | 8 | 30 | 0 | 30 | 0 | 30 | 550 | 60 | 24 | 0.41 | 0.24 | 0.77 | 0.014 | 0.015 | 0.04 | 1.06 | 0.05 | 0.2 | 530 | 0.03 | 0 | 0 | 610
181 | 870 | 855 | 30 | 8 | 30 | 0 | 30 | 0 | 30 | 550 | 60 | 24 | 0.39 | 0.27 | 0.86 | 0.019 | 0.008 | 0.1 | 0.96 | 0.12 | 0.17 | 500 | 0.08 | 0 | 0.01 | 581
182 | 870 | 855 | 30 | 8 | 30 | 0 | 30 | 0 | 30 | 550 | 60 | 24 | 0.43 | 0.26 | 0.74 | 0.019 | 0.012 | 0.02 | 1.07 | 0.02 | 0.22 | 1740 | 0.06 | 0 | 0 | 625
183 | 870 | 855 | 30 | 8 | 30 | 0 | 30 | 0 | 30 | 550 | 60 | 24 | 0.4 | 0.26 | 0.77 | 0.018 | 0.005 | 0.05 | 0.98 | 0.13 | 0.17 | 610 | 0.05 | 0 | 0.01 | 562
184 | 870 | 855 | 30 | 8 | 30 | 0 | 30 | 0 | 30 | 550 | 60 | 24 | 0.41 | 0.24 | 0.8 | 0.015 | 0.024 | 0.03 | 1.02 | 0.1 | 0.18 | 510 | 0.04 | 0 | 0.01 | 635
185 | 870 | 855 | 30 | 8 | 30 | 0 | 30 | 0 | 30 | 550 | 60 | 24 | 0.41 | 0.25 | 0.74 | 0.013 | 0.019 | 0.05 | 0.99 | 0.08 | 0.16 | 700 | 0.03 | 0 | 0 | 566
186 | 870 | 855 | 30 | 8 | 30 | 0 | 30 | 0 | 30 | 550 | 60 | 24 | 0.39 | 0.28 | 0.77 | 0.021 | 0.018 | 0.09 | 1.08 | 0.15 | 0.19 | 1120 | 0.02 | 0 | 0.01 | 638
187 | 870 | 855 | 30 | 8 | 30 | 0 | 30 | 0 | 30 | 550 | 60 | 24 | 0.37 | 0.24 | 0.69 | 0.018 | 0.016 | 0.02 | 1 | 0.02 | 0.19 | 1740 | 0.06 | 0 | 0.01 | 606
188 | 870 | 855 | 30 | 8 | 30 | 0 | 30 | 0 | 30 | 550 | 60 | 24 | 0.42 | 0.29 | 0.77 | 0.015 | 0.017 | 0.12 | 1.1 | 0.09 | 0.15 | 500 | 0.09 | 0.01 | 0.01 | 582
189 | 870 | 855 | 30 | 8 | 30 | 0 | 30 | 0 | 30 | 550 | 60 | 24 | 0.42 | 0.28 | 0.75 | 0.015 | 0.008 | 0.07 | 1.04 | 0.12 | 0.17 | 820 | 0.04 | 0 | 0.01 | 634
190 | 870 | 855 | 30 | 8 | 30 | 0 | 30 | 0 | 30 | 550 | 60 | 24 | 0.4 | 0.26 | 0.74 | 0.024 | 0.017 | 0.13 | 1.01 | 0.15 | 0.17 | 500 | 0.1 | 0 | 0 | 585
191 | 870 | 855 | 30 | 8 | 30 | 0 | 30 | 0 | 30 | 550 | 60 | 24 | 0.4 | 0.25 | 0.87 | 0.011 | 0.015 | 0.07 | 1.06 | 0.11 | 0.18 | 700 | 0.07 | 0.01 | 0 | 603
192 | 870 | 855 | 30 | 8 | 30 | 0 | 30 | 0 | 30 | 550 | 60 | 24 | 0.4 | 0.22 | 0.7 | 0.01 | 0.004 | 0.04 | 0.94 | 0.12 | 0.17 | 820 | 0.02 | 0 | 0.02 | 625
193 | 870 | 855 | 30 | 8 | 30 | 0 | 30 | 0 | 30 | 550 | 60 | 24 | 0.4 | 0.25 | 0.74 | 0.014 | 0.028 | 0.24 | 0.96 | 0.1 | 0.18 | 510 | 0.04 | 0 | 0.03 | 631
194 | 870 | 855 | 30 | 8 | 30 | 0 | 30 | 0 | 30 | 550 | 60 | 24 | 0.44 | 0.26 | 0.75 | 0.017 | 0.012 | 0.02 | 1.05 | 0.02 | 0.21 | 1740 | 0.04 | 0 | 0 | 625
195 | 870 | 855 | 30 | 8 | 30 | 0 | 30 | 0 | 30 | 600 | 60 | 24 | 0.41 | 0.24 | 0.77 | 0.014 | 0.015 | 0.04 | 1.06 | 0.05 | 0.2 | 530 | 0.03 | 0 | 0 | 551
196 | 870 | 855 | 30 | 8 | 30 | 0 | 30 | 0 | 30 | 600 | 60 | 24 | 0.39 | 0.27 | 0.86 | 0.019 | 0.008 | 0.1 | 0.96 | 0.12 | 0.17 | 500 | 0.08 | 0 | 0.01 | 539
197 | 870 | 855 | 30 | 8 | 30 | 0 | 30 | 0 | 30 | 600 | 60 | 24 | 0.43 | 0.26 | 0.74 | 0.019 | 0.012 | 0.02 | 1.07 | 0.02 | 0.22 | 1740 | 0.06 | 0 | 0 | 564
198 | 870 | 855 | 30 | 8 | 30 | 0 | 30 | 0 | 30 | 600 | 60 | 24 | 0.4 | 0.26 | 0.77 | 0.018 | 0.005 | 0.05 | 0.98 | 0.13 | 0.17 | 610 | 0.05 | 0 | 0.01 | 550
199 | 870 | 855 | 30 | 8 | 30 | 0 | 30 | 0 | 30 | 600 | 60 | 24 | 0.41 | 0.24 | 0.8 | 0.015 | 0.024 | 0.03 | 1.02 | 0.1 | 0.18 | 510 | 0.04 | 0 | 0.01 | 590
200 | 870 | 855 | 30 | 8 | 30 | 0 | 30 | 0 | 30 | 600 | 60 | 24 | 0.41 | 0.25 | 0.74 | 0.013 | 0.019 | 0.05 | 0.99 | 0.08 | 0.16 | 700 | 0.03 | 0 | 0 | 527
201 | 870 | 855 | 30 | 8 | 30 | 0 | 30 | 0 | 30 | 600 | 60 | 24 | 0.39 | 0.28 | 0.77 | 0.021 | 0.018 | 0.09 | 1.08 | 0.15 | 0.19 | 1120 | 0.02 | 0 | 0.01 | 557
202 | 870 | 855 | 30 | 8 | 30 | 0 | 30 | 0 | 30 | 600 | 60 | 24 | 0.37 | 0.24 | 0.69 | 0.018 | 0.016 | 0.02 | 1 | 0.02 | 0.19 | 1740 | 0.06 | 0 | 0.01 | 551
203 | 870 | 855 | 30 | 8 | 30 | 0 | 30 | 0 | 30 | 600 | 60 | 24 | 0.42 | 0.29 | 0.77 | 0.015 | 0.017 | 0.12 | 1.1 | 0.09 | 0.15 | 500 | 0.09 | 0.01 | 0.01 | 583
204 | 870 | 855 | 30 | 8 | 30 | 0 | 30 | 0 | 30 | 600 | 60 | 24 | 0.42 | 0.28 | 0.75 | 0.015 | 0.008 | 0.07 | 1.04 | 0.12 | 0.17 | 820 | 0.04 | 0 | 0.01 | 570
205 | 870 | 855 | 30 | 8 | 30 | 0 | 30 | 0 | 30 | 600 | 60 | 24 | 0.4 | 0.26 | 0.74 | 0.024 | 0.017 | 0.13 | 1.01 | 0.15 | 0.17 | 500 | 0.1 | 0 | 0 | 543
206 | 870 | 855 | 30 | 8 | 30 | 0 | 30 | 0 | 30 | 600 | 60 | 24 | 0.4 | 0.25 | 0.87 | 0.011 | 0.015 | 0.07 | 1.06 | 0.11 | 0.18 | 700 | 0.07 | 0.01 | 0 | 543
207 | 870 | 855 | 30 | 8 | 30 | 0 | 30 | 0 | 30 | 600 | 60 | 24 | 0.4 | 0.22 | 0.7 | 0.01 | 0.004 | 0.04 | 0.94 | 0.12 | 0.17 | 820 | 0.02 | 0 | 0.02 | 563
208 | 870 | 855 | 30 | 8 | 30 | 0 | 30 | 0 | 30 | 600 | 60 | 24 | 0.4 | 0.25 | 0.74 | 0.014 | 0.028 | 0.24 | 0.96 | 0.1 | 0.18 | 510 | 0.04 | 0 | 0.03 | 577
209 | 870 | 855 | 30 | 8 | 30 | 0 | 30 | 0 | 30 | 600 | 60 | 24 | 0.44 | 0.26 | 0.75 | 0.017 | 0.012 | 0.02 | 1.05 | 0.02 | 0.21 | 1740 | 0.04 | 0 | 0 | 578
210 | 870 | 855 | 30 | 8 | 30 | 0 | 30 | 0 | 30 | 650 | 60 | 24 | 0.41 | 0.24 | 0.77 | 0.014 | 0.015 | 0.04 | 1.06 | 0.05 | 0.2 | 530 | 0.03 | 0 | 0 | 490
211 | 870 | 855 | 30 | 8 | 30 | 0 | 30 | 0 | 30 | 650 | 60 | 24 | 0.39 | 0.27 | 0.86 | 0.019 | 0.008 | 0.1 | 0.96 | 0.12 | 0.17 | 500 | 0.08 | 0 | 0.01 | 496
212 | 870 | 855 | 30 | 8 | 30 | 0 | 30 | 0 | 30 | 650 | 60 | 24 | 0.43 | 0.26 | 0.74 | 0.019 | 0.012 | 0.02 | 1.07 | 0.02 | 0.22 | 1740 | 0.06 | 0 | 0 | 511
213 | 870 | 855 | 30 | 8 | 30 | 0 | 30 | 0 | 30 | 650 | 60 | 24 | 0.4 | 0.26 | 0.77 | 0.018 | 0.005 | 0.05 | 0.98 | 0.13 | 0.17 | 610 | 0.05 | 0 | 0.01 | 494
214 | 870 | 855 | 30 | 8 | 30 | 0 | 30 | 0 | 30 | 650 | 60 | 24 | 0.41 | 0.24 | 0.8 | 0.015 | 0.024 | 0.03 | 1.02 | 0.1 | 0.18 | 510 | 0.04 | 0 | 0.01 | 517
215 | 870 | 855 | 30 | 8 | 30 | 0 | 30 | 0 | 30 | 650 | 60 | 24 | 0.41 | 0.25 | 0.74 | 0.013 | 0.019 | 0.05 | 0.99 | 0.08 | 0.16 | 700 | 0.03 | 0 | 0 | 480
216 | 870 | 855 | 30 | 8 | 30 | 0 | 30 | 0 | 30 | 650 | 60 | 24 | 0.39 | 0.28 | 0.77 | 0.021 | 0.018 | 0.09 | 1.08 | 0.15 | 0.19 | 1120 | 0.02 | 0 | 0.01 | 502
217 | 870 | 855 | 30 | 8 | 30 | 0 | 30 | 0 | 30 | 650 | 60 | 24 | 0.37 | 0.24 | 0.69 | 0.018 | 0.016 | 0.02 | 1 | 0.02 | 0.19 | 1740 | 0.06 | 0 | 0.01 | 504
218 | 870 | 855 | 30 | 8 | 30 | 0 | 30 | 0 | 30 | 650 | 60 | 24 | 0.42 | 0.29 | 0.77 | 0.015 | 0.017 | 0.12 | 1.1 | 0.09 | 0.15 | 500 | 0.09 | 0.01 | 0.01 | 505
219 | 870 | 855 | 30 | 8 | 30 | 0 | 30 | 0 | 30 | 650 | 60 | 24 | 0.42 | 0.28 | 0.75 | 0.015 | 0.008 | 0.07 | 1.04 | 0.12 | 0.17 | 820 | 0.04 | 0 | 0.01 | 502
220 | 870 | 855 | 30 | 8 | 30 | 0 | 30 | 0 | 30 | 650 | 60 | 24 | 0.4 | 0.26 | 0.74 | 0.024 | 0.017 | 0.13 | 1.01 | 0.15 | 0.17 | 500 | 0.1 | 0 | 0 | 496
221 | 870 | 855 | 30 | 8 | 30 | 0 | 30 | 0 | 30 | 650 | 60 | 24 | 0.4 | 0.25 | 0.87 | 0.011 | 0.015 | 0.07 | 1.06 | 0.11 | 0.18 | 700 | 0.07 | 0.01 | 0 | 501
222 | 870 | 855 | 30 | 8 | 30 | 0 | 30 | 0 | 30 | 650 | 60 | 24 | 0.4 | 0.22 | 0.7 | 0.01 | 0.004 | 0.04 | 0.94 | 0.12 | 0.17 | 820 | 0.02 | 0 | 0.02 | 517
223 | 870 | 855 | 30 | 8 | 30 | 0 | 30 | 0 | 30 | 650 | 60 | 24 | 0.4 | 0.25 | 0.74 | 0.014 | 0.028 | 0.24 | 0.96 | 0.1 | 0.18 | 510 | 0.04 | 0 | 0.03 | 523
224 | 870 | 855 | 30 | 8 | 30 | 0 | 30 | 0 | 30 | 650 | 60 | 24 | 0.44 | 0.26 | 0.75 | 0.017 | 0.012 | 0.02 | 1.05 | 0.02 | 0.21 | 1740 | 0.04 | 0 | 0 | 516
225 | 870 | 845 | 30 | 8 | 30 | 0 | 30 | 0 | 30 | 550 | 60 | 24 | 0.39 | 0.22 | 1.57 | 0.017 | 0.018 | 0.05 | 0.13 | 0.06 | 0 | 480 | 0.01 | 0 | 0.01 | 486
226 | 870 | 845 | 30 | 8 | 30 | 0 | 30 | 0 | 30 | 550 | 60 | 24 | 0.38 | 0.27 | 1.52 | 0.012 | 0.007 | 0.03 | 0.13 | 0.07 | 0 | 610 | 0.03 | 0 | 0.01 | 427
227 | 870 | 845 | 30 | 8 | 30 | 0 | 30 | 0 | 30 | 550 | 60 | 24 | 0.4 | 0.25 | 1.34 | 0.017 | 0.015 | 0.02 | 0.13 | 0.02 | 0 | 1740 | 0.06 | 0 | 0.01 | 510
228 | 870 | 845 | 30 | 8 | 30 | 0 | 30 | 0 | 30 | 550 | 60 | 24 | 0.4 | 0.22 | 1.56 | 0.011 | 0.019 | 0.06 | 0.09 | 0.05 | 0 | 530 | 0.02 | 0 | 0.01 | 451
229 | 870 | 845 | 30 | 8 | 30 | 0 | 30 | 0 | 30 | 550 | 60 | 24 | 0.41 | 0.24 | 1.51 | 0.02 | 0.008 | 0.04 | 0.22 | 0.08 | 0 | 610 | 0.02 | 0.01 | 0.02 | 425
230 | 870 | 845 | 30 | 8 | 30 | 0 | 30 | 0 | 30 | 550 | 60 | 24 | 0.38 | 0.21 | 1.59 | 0.017 | 0.015 | 0.03 | 0.2 | 0.05 | 0 | 480 | 0.02 | 0 | 0 | 432
231 | 870 | 845 | 30 | 8 | 30 | 0 | 30 | 0 | 30 | 550 | 60 | 24 | 0.4 | 0.25 | 1.38 | 0.017 | 0.012 | 0.02 | 0.03 | 0.02 | 0 | 1740 | 0.06 | 0 | 0.01 | 482
232 | 870 | 845 | 30 | 8 | 30 | 0 | 30 | 0 | 30 | 600 | 60 | 24 | 0.39 | 0.22 | 1.57 | 0.017 | 0.018 | 0.05 | 0.13 | 0.06 | 0 | 480 | 0.01 | 0 | 0.01 | 435
233 | 870 | 845 | 30 | 8 | 30 | 0 | 30 | 0 | 30 | 600 | 60 | 24 | 0.38 | 0.27 | 1.52 | 0.012 | 0.007 | 0.03 | 0.13 | 0.07 | 0 | 610 | 0.03 | 0 | 0.01 | 406
234 | 870 | 845 | 30 | 8 | 30 | 0 | 30 | 0 | 30 | 600 | 60 | 24 | 0.4 | 0.25 | 1.34 | 0.017 | 0.015 | 0.02 | 0.13 | 0.02 | 0 | 1740 | 0.06 | 0 | 0.01 | 470
235 | 870 | 845 | 30 | 8 | 30 | 0 | 30 | 0 | 30 | 600 | 60 | 24 | 0.4 | 0.22 | 1.56 | 0.011 | 0.019 | 0.06 | 0.09 | 0.05 | 0 | 530 | 0.02 | 0 | 0.01 | 438
236 | 870 | 845 | 30 | 8 | 30 | 0 | 30 | 0 | 30 | 600 | 60 | 24 | 0.41 | 0.24 | 1.51 | 0.02 | 0.008 | 0.04 | 0.22 | 0.08 | 0 | 610 | 0.02 | 0.01 | 0.02 | 404
237 | 870 | 845 | 30 | 8 | 30 | 0 | 30 | 0 | 30 | 600 | 60 | 24 | 0.38 | 0.21 | 1.59 | 0.017 | 0.015 | 0.03 | 0.2 | 0.05 | 0 | 480 | 0.02 | 0 | 0 | 406
238 | 870 | 845 | 30 | 8 | 30 | 0 | 30 | 0 | 30 | 600 | 60 | 24 | 0.4 | 0.25 | 1.38 | 0.017 | 0.012 | 0.02 | 0.03 | 0.02 | 0 | 1740 | 0.06 | 0 | 0.01 | 443
239 | 870 | 845 | 30 | 8 | 30 | 0 | 30 | 0 | 30 | 650 | 60 | 24 | 0.39 | 0.22 | 1.57 | 0.017 | 0.018 | 0.05 | 0.13 | 0.06 | 0 | 480 | 0.01 | 0 | 0.01 | 397
240 | 870 | 845 | 30 | 8 | 30 | 0 | 30 | 0 | 30 | 650 | 60 | 24 | 0.38 | 0.27 | 1.52 | 0.012 | 0.007 | 0.03 | 0.13 | 0.07 | 0 | 610 | 0.03 | 0 | 0.01 | 385
241 | 870 | 845 | 30 | 8 | 30 | 0 | 30 | 0 | 30 | 650 | 60 | 24 | 0.4 | 0.25 | 1.34 | 0.017 | 0.015 | 0.02 | 0.13 | 0.02 | 0 | 1740 | 0.06 | 0 | 0.01 | 425
242 | 870 | 845 | 30 | 8 | 30 | 0 | 30 | 0 | 30 | 650 | 60 | 24 | 0.4 | 0.22 | 1.56 | 0.011 | 0.019 | 0.06 | 0.09 | 0.05 | 0 | 530 | 0.02 | 0 | 0.01 | 396
243 | 870 | 845 | 30 | 8 | 30 | 0 | 30 | 0 | 30 | 650 | 60 | 24 | 0.41 | 0.24 | 1.51 | 0.02 | 0.008 | 0.04 | 0.22 | 0.08 | 0 | 610 | 0.02 | 0.01 | 0.02 | 380
244 | 870 | 845 | 30 | 8 | 30 | 0 | 30 | 0 | 30 | 650 | 60 | 24 | 0.38 | 0.21 | 1.59 | 0.017 | 0.015 | 0.03 | 0.2 | 0.05 | 0 | 480 | 0.02 | 0 | 0 | 363
245 | 870 | 845 | 30 | 8 | 30 | 0 | 30 | 0 | 30 | 650 | 60 | 24 | 0.4 | 0.25 | 1.38 | 0.017 | 0.012 | 0.02 | 0.03 | 0.02 | 0 | 1740 | 0.06 | 0 | 0.01 | 398
246 | 870 | 845 | 30 | 8 | 30 | 0 | 30 | 0 | 30 | 550 | 60 | 24 | 0.42 | 0.23 | 1.5 | 0.01 | 0.009 | 0.04 | 0.15 | 0.05 | 0 | 820 | 0.03 | 0 | 0 | 505
247 | 870 | 845 | 30 | 8 | 30 | 0 | 30 | 0 | 30 | 550 | 60 | 24 | 0.43 | 0.34 | 1.38 | 0.017 | 0.01 | 0.08 | 0.26 | 0.1 | 0 | 1100 | 0.03 | 0 | 0 | 536
248 | 870 | 845 | 30 | 8 | 30 | 0 | 30 | 0 | 30 | 550 | 60 | 24 | 0.42 | 0.21 | 1.6 | 0.014 | 0.015 | 0.03 | 0.12 | 0.07 | 0 | 480 | 0.02 | 0 | 0 | 484
249 | 870 | 845 | 30 | 8 | 30 | 0 | 30 | 0 | 30 | 550 | 60 | 24 | 0.42 | 0.24 | 1.58 | 0.014 | 0.022 | 0.06 | 0.17 | 0.07 | 0 | 480 | 0.02 | 0 | 0 | 495
250 | 870 | 845 | 30 | 8 | 30 | 0 | 30 | 0 | 30 | 550 | 60 | 24 | 0.42 | 0.21 | 1.51 | 0.026 | 0.019 | 0.02 | 0.12 | 0.01 | 0 | 1510 | 0 | 0 | 0.03 | 551
251 | 870 | 845 | 30 | 8 | 30 | 0 | 30 | 0 | 30 | 550 | 60 | 24 | 0.45 | 0.33 | 1.58 | 0.008 | 0.007 | 0.06 | 0.1 | 0.08 | 0 | 740 | 0.02 | 0 | 0.01 | 477
252 | 870 | 845 | 30 | 8 | 30 | 0 | 30 | 0 | 30 | 550 | 60 | 24 | 0.41 | 0.34 | 1.36 | 0.02 | 0.015 | 0.07 | 0.27 | 0.1 | 0 | 1100 | 0.04 | 0 | 0 | 530
253 | 870 | 845 | 30 | 8 | 30 | 0 | 30 | 0 | 30 | 550 | 60 | 24 | 0.4 | 0.25 | 1.47 | 0.027 | 0.016 | 0.02 | 0.04 | 0.01 | 0 | 1510 | 0 | 0 | 0.02 | 516
254 | 870 | 845 | 30 | 8 | 30 | 0 | 30 | 0 | 30 | 550 | 60 | 24 | 0.41 | 0.22 | 1.48 | 0.01 | 0.007 | 0.03 | 0.08 | 0.06 | 0 | 820 | 0.02 | 0 | 0.01 | 445
255 | 870 | 845 | 30 | 8 | 30 | 0 | 30 | 0 | 30 | 550 | 60 | 24 | 0.46 | 0.3 | 1.49 | 0.014 | 0.008 | 0.1 | 0.26 | 0.1 | 0 | 1100 | 0.03 | 0 | 0 | 551
256 | 870 | 845 | 30 | 8 | 30 | 0 | 30 | 0 | 30 | 550 | 60 | 24 | 0.43 | 0.26 | 1.46 | 0.012 | 0.017 | 0.02 | 0.19 | 0.02 | 0 | 1740 | 0.07 | 0 | 0 | 510
257 | 870 | 845 | 30 | 8 | 30 | 0 | 30 | 0 | 30 | 550 | 60 | 24 | 0.41 | 0.22 | 1.58 | 0.014 | 0.018 | 0.04 | 0.13 | 0.05 | 0 | 480 | 0.02 | 0 | 0 | 443
258 | 870 | 845 | 30 | 8 | 30 | 0 | 30 | 0 | 30 | 600 | 60 | 24 | 0.42 | 0.23 | 1.5 | 0.01 | 0.009 | 0.04 | 0.15 | 0.05 | 0 | 820 | 0.03 | 0 | 0 | 449
259 | 870 | 845 | 30 | 8 | 30 | 0 | 30 | 0 | 30 | 600 | 60 | 24 | 0.43 | 0.34 | 1.38 | 0.017 | 0.01 | 0.08 | 0.26 | 0.1 | 0 | 1100 | 0.03 | 0 | 0 | 502
260 | 870 | 845 | 30 | 8 | 30 | 0 | 30 | 0 | 30 | 600 | 60 | 24 | 0.42 | 0.21 | 1.6 | 0.014 | 0.015 | 0.03 | 0.12 | 0.07 | 0 | 480 | 0.02 | 0 | 0 | 451
261 | 870 | 845 | 30 | 8 | 30 | 0 | 30 | 0 | 30 | 600 | 60 | 24 | 0.42 | 0.24 | 1.58 | 0.014 | 0.022 | 0.06 | 0.17 | 0.07 | 0 | 480 | 0.02 | 0 | 0 | 459
262 | 870 | 845 | 30 | 8 | 30 | 0 | 30 | 0 | 30 | 600 | 60 | 24 | 0.42 | 0.21 | 1.51 | 0.026 | 0.019 | 0.02 | 0.12 | 0.01 | 0 | 1510 | 0 | 0 | 0.03 | 497
263 | 870 | 845 | 30 | 8 | 30 | 0 | 30 | 0 | 30 | 600 | 60 | 24 | 0.45 | 0.33 | 1.58 | 0.008 | 0.007 | 0.06 | 0.1 | 0.08 | 0 | 740 | 0.02 | 0 | 0.01 | 451
264 | 870 | 845 | 30 | 8 | 30 | 0 | 30 | 0 | 30 | 600 | 60 | 24 | 0.41 | 0.34 | 1.36 | 0.02 | 0.015 | 0.07 | 0.27 | 0.1 | 0 | 1100 | 0.04 | 0 | 0 | 497
265 | 870 | 845 | 30 | 8 | 30 | 0 | 30 | 0 | 30 | 600 | 60 | 24 | 0.4 | 0.25 | 1.47 | 0.027 | 0.016 | 0.02 | 0.04 | 0.01 | 0 | 1510 | 0 | 0 | 0.02 | 461
266 | 870 | 845 | 30 | 8 | 30 | 0 | 30 | 0 | 30 | 600 | 60 | 24 | 0.41 | 0.22 | 1.48 | 0.01 | 0.007 | 0.03 | 0.08 | 0.06 | 0 | 820 | 0.02 | 0 | 0.01 | 399
267 | 870 | 845 | 30 | 8 | 30 | 0 | 30 | 0 | 30 | 600 | 60 | 24 | 0.46 | 0.3 | 1.49 | 0.014 | 0.008 | 0.1 | 0.26 | 0.1 | 0 | 1100 | 0.03 | 0 | 0 | 502
268 | 870 | 845 | 30 | 8 | 30 | 0 | 30 | 0 | 30 | 600 | 60 | 24 | 0.43 | 0.26 | 1.46 | 0.012 | 0.017 | 0.02 | 0.19 | 0.02 | 0 | 1740 | 0.07 | 0 | 0 | 490
269 | 870 | 845 | 30 | 8 | 30 | 0 | 30 | 0 | 30 | 600 | 60 | 24 | 0.41 | 0.22 | 1.58 | 0.014 | 0.018 | 0.04 | 0.13 | 0.05 | 0 | 480 | 0.02 | 0 | 0 | 424
270 | 870 | 845 | 30 | 8 | 30 | 0 | 30 | 0 | 30 | 650 | 60 | 24 | 0.42 | 0.23 | 1.5 | 0.01 | 0.009 | 0.04 | 0.15 | 0.05 | 0 | 820 | 0.03 | 0 | 0 | 411
271 | 870 | 845 | 30 | 8 | 30 | 0 | 30 | 0 | 30 | 650 | 60 | 24 | 0.43 | 0.34 | 1.38 | 0.017 | 0.01 | 0.08 | 0.26 | 0.1 | 0 | 1100 | 0.03 | 0 | 0 | 448
272 | 870 | 845 | 30 | 8 | 30 | 0 | 30 | 0 | 30 | 650 | 60 | 24 | 0.42 | 0.21 | 1.6 | 0.014 | 0.015 | 0.03 | 0.12 | 0.07 | 0 | 480 | 0.02 | 0 | 0 | 404
273 | 870 | 845 | 30 | 8 | 30 | 0 | 30 | 0 | 30 | 650 | 60 | 24 | 0.42 | 0.24 | 1.58 | 0.014 | 0.022 | 0.06 | 0.17 | 0.07 | 0 | 480 | 0.02 | 0 | 0 | 411
274 | 870 | 845 | 30 | 8 | 30 | 0 | 30 | 0 | 30 | 650 | 60 | 24 | 0.42 | 0.21 | 1.51 | 0.026 | 0.019 | 0.02 | 0.12 | 0.01 | 0 | 1510 | 0 | 0 | 0.03 | 438
275 | 870 | 845 | 30 | 8 | 30 | 0 | 30 | 0 | 30 | 650 | 60 | 24 | 0.45 | 0.33 | 1.58 | 0.008 | 0.007 | 0.06 | 0.1 | 0.08 | 0 | 740 | 0.02 | 0 | 0.01 | 410
276 | 870 | 845 | 30 | 8 | 30 | 0 | 30 | 0 | 30 | 650 | 60 | 24 | 0.41 | 0.34 | 1.36 | 0.02 | 0.015 | 0.07 | 0.27 | 0.1 | 0 | 1100 | 0.04 | 0 | 0 | 450
277 | 870 | 845 | 30 | 8 | 30 | 0 | 30 | 0 | 30 | 650 | 60 | 24 | 0.4 | 0.25 | 1.47 | 0.027 | 0.016 | 0.02 | 0.04 | 0.01 | 0 | 1510 | 0 | 0 | 0.02 | 410
278 | 870 | 845 | 30 | 8 | 30 | 0 | 30 | 0 | 30 | 650 | 60 | 24 | 0.41 | 0.22 | 1.48 | 0.01 | 0.007 | 0.03 | 0.08 | 0.06 | 0 | 820 | 0.02 | 0 | 0.01 | 383
279 | 870 | 845 | 30 | 8 | 30 | 0 | 30 | 0 | 30 | 650 | 60 | 24 | 0.46 | 0.3 | 1.49 | 0.014 | 0.008 | 0.1 | 0.26 | 0.1 | 0 | 1100 | 0.03 | 0 | 0 | 460
280 | 870 | 845 | 30 | 8 | 30 | 0 | 30 | 0 | 30 | 650 | 60 | 24 | 0.43 | 0.26 | 1.46 | 0.012 | 0.017 | 0.02 | 0.19 | 0.02 | 0 | 1740 | 0.07 | 0 | 0 | 442
281 | 870 | 845 | 30 | 8 | 30 | 0 | 30 | 0 | 30 | 650 | 60 | 24 | 0.41 | 0.22 | 1.58 | 0.014 | 0.018 | 0.04 | 0.13 | 0.05 | 0 | 480 | 0.02 | 0 | 0 | 399
282 | 900 | 845 | 30 | 8 | 30 | 0 | 30 | 0 | 30 | 550 | 60 | 24 | 0.32 | 0.3 | 0.49 | 0.008 | 0.006 | 2.66 | 0.82 | 0.09 | 0 | 610 | 0 | 0 | 0.01 | 563
283 | 900 | 845 | 30 | 8 | 30 | 0 | 30 | 0 | 30 | 550 | 60 | 24 | 0.32 | 0.24 | 0.58 | 0.009 | 0.01 | 2.65 | 0.71 | 0.06 | 0 | 700 | 0.01 | 0.01 | 0.03 | 530
284 | 900 | 845 | 30 | 8 | 30 | 0 | 30 | 0 | 30 | 550 | 60 | 24 | 0.32 | 0.29 | 0.54 | 0.018 | 0.004 | 2.64 | 0.75 | 0.05 | 0 | 420 | 0 | 0 | 0.02 | 570
285 | 900 | 845 | 30 | 8 | 30 | 0 | 30 | 0 | 30 | 550 | 60 | 24 | 0.35 | 0.26 | 0.54 | 0.019 | 0.003 | 2.78 | 0.89 | 0.05 | 0 | 420 | 0 | 0 | 0.02 | 578
286 | 900 | 845 | 30 | 8 | 30 | 0 | 30 | 0 | 30 | 550 | 60 | 24 | 0.31 | 0.22 | 0.56 | 0.016 | 0.016 | 2.63 | 0.71 | 0.1 | 0 | 700 | 0.01 | 0 | 0.01 | 537
287 | 900 | 845 | 30 | 8 | 30 | 0 | 30 | 0 | 30 | 550 | 60 | 24 | 0.33 | 0.3 | 0.49 | 0.009 | 0.006 | 2.66 | 0.82 | 0.06 | 0 | 820 | 0.01 | 0 | 0.01 | 569
288 | 900 | 845 | 30 | 8 | 30 | 0 | 30 | 0 | 30 | 550 | 60 | 24 | 0.28 | 0.27 | 0.53 | 0.019 | 0.009 | 2.67 | 0.87 | 0.05 | 0 | 420 | 0.02 | 0 | 0.02 | 576
289 | 900 | 845 | 30 | 8 | 30 | 0 | 30 | 0 | 30 | 550 | 60 | 24 | 0.34 | 0.26 | 0.65 | 0.01 | 0.009 | 2.63 | 0.84 | 0.05 | 0 | 700 | 0.01 | 0 | 0.01 | 549
290 | 900 | 845 | 30 | 8 | 30 | 0 | 30 | 0 | 30 | 550 | 60 | 24 | 0.3 | 0.27 | 0.53 | 0.018 | 0.008 | 2.7 | 0.81 | 0.07 | 0 | 820 | 0.01 | 0 | 0.01 | 522
291 | 900 | 845 | 30 | 8 | 30 | 0 | 30 | 0 | 30 | 550 | 60 | 24 | 0.32 | 0.3 | 0.52 | 0.013 | 0.009 | 2.67 | 0.77 | 0.06 | 0 | 1740 | 0.03 | 0 | 0 | 570
292 | 900 | 845 | 30 | 8 | 30 | 0 | 30 | 0 | 30 | 600 | 60 | 24 | 0.32 | 0.3 | 0.49 | 0.008 | 0.006 | 2.66 | 0.82 | 0.09 | 0 | 610 | 0 | 0 | 0.01 | 510
293 | 900 | 845 | 30 | 8 | 30 | 0 | 30 | 0 | 30 | 600 | 60 | 24 | 0.32 | 0.24 | 0.58 | 0.009 | 0.01 | 2.65 | 0.71 | 0.06 | 0 | 700 | 0.01 | 0.01 | 0.03 | 510
294 | 900 | 845 | 30 | 8 | 30 | 0 | 30 | 0 | 30 | 600 | 60 | 24 | 0.32 | 0.29 | 0.54 | 0.018 | 0.004 | 2.64 | 0.75 | 0.05 | 0 | 420 | 0 | 0 | 0.02 | 517
295 | 900 | 845 | 30 | 8 | 30 | 0 | 30 | 0 | 30 | 600 | 60 | 24 | 0.35 | 0.26 | 0.54 | 0.019 | 0.003 | 2.78 | 0.89 | 0.05 | 0 | 420 | 0 | 0 | 0.02 | 540
296 | 900 | 845 | 30 | 8 | 30 | 0 | 30 | 0 | 30 | 600 | 60 | 24 | 0.31 | 0.22 | 0.56 | 0.016 | 0.016 | 2.63 | 0.71 | 0.1 | 0 | 700 | 0.01 | 0 | 0.01 | 518
297 | 900 | 845 | 30 | 8 | 30 | 0 | 30 | 0 | 30 | 600 | 60 | 24 | 0.33 | 0.3 | 0.49 | 0.009 | 0.006 | 2.66 | 0.82 | 0.06 | 0 | 820 | 0.01 | 0 | 0.01 | 523
298 | 900 | 845 | 30 | 8 | 30 | 0 | 30 | 0 | 30 | 600 | 60 | 24 | 0.28 | 0.27 | 0.53 | 0.019 | 0.009 | 2.67 | 0.87 | 0.05 | 0 | 420 | 0.02 | 0 | 0.02 | 537
299 | 900 | 845 | 30 | 8 | 30 | 0 | 30 | 0 | 30 | 600 | 60 | 24 | 0.34 | 0.26 | 0.65 | 0.01 | 0.009 | 2.63 | 0.84 | 0.05 | 0 | 700 | 0.01 | 0 | 0.01 | 536
300 | 900 | 845 | 30 | 8 | 30 | 0 | 30 | 0 | 30 | 600 | 60 | 24 | 0.3 | 0.27 | 0.53 | 0.018 | 0.008 | 2.7 | 0.81 | 0.07 | 0 | 820 | 0.01 | 0 | 0.01 | 503
301 | 900 | 845 | 30 | 8 | 30 | 0 | 30 | 0 | 30 | 600 | 60 | 24 | 0.32 | 0.3 | 0.52 | 0.013 | 0.009 | 2.67 | 0.77 | 0.06 | 0 | 1740 | 0.03 | 0 | 0 | 540
302 | 900 | 845 | 30 | 8 | 30 | 0 | 30 | 0 | 30 | 650 | 60 | 24 | 0.32 | 0.3 | 0.49 | 0.008 | 0.006 | 2.66 | 0.82 | 0.09 | 0 | 610 | 0 | 0 | 0.01 | 490
303 | 900 | 845 | 30 | 8 | 30 | 0 | 30 | 0 | 30 | 650 | 60 | 24 | 0.32 | 0.24 | 0.58 | 0.009 | 0.01 | 2.65 | 0.71 | 0.06 | 0 | 700 | 0.01 | 0.01 | 0.03 | 477
304 | 900 | 845 | 30 | 8 | 30 | 0 | 30 | 0 | 30 | 650 | 60 | 24 | 0.32 | 0.29 | 0.54 | 0.018 | 0.004 | 2.64 | 0.75 | 0.05 | 0 | 420 | 0 | 0 | 0.02 | 483
305 | 900 | 845 | 30 | 8 | 30 | 0 | 30 | 0 | 30 | 650 | 60 | 24 | 0.35 | 0.26 | 0.54 | 0.019 | 0.003 | 2.78 | 0.89 | 0.05 | 0 | 420 | 0 | 0 | 0.02 | 503
306 | 900 | 845 | 30 | 8 | 30 | 0 | 30 | 0 | 30 | 650 | 60 | 24 | 0.31 | 0.22 | 0.56 | 0.016 | 0.016 | 2.63 | 0.71 | 0.1 | 0 | 700 | 0.01 | 0 | 0.01 | 471
307 | 900 | 845 | 30 | 8 | 30 | 0 | 30 | 0 | 30 | 650 | 60 | 24 | 0.33 | 0.3 | 0.49 | 0.009 | 0.006 | 2.66 | 0.82 | 0.06 | 0 | 820 | 0.01 | 0 | 0.01 | 476
308 | 900 | 845 | 30 | 8 | 30 | 0 | 30 | 0 | 30 | 650 | 60 | 24 | 0.28 | 0.27 | 0.53 | 0.019 | 0.009 | 2.67 | 0.87 | 0.05 | 0 | 420 | 0.02 | 0 | 0.02 | 502
309 | 900 | 845 | 30 | 8 | 30 | 0 | 30 | 0 | 30 | 650 | 60 | 24 | 0.34 | 0.26 | 0.65 | 0.01 | 0.009 | 2.63 | 0.84 | 0.05 | 0 | 700 | 0.01 | 0 | 0.01 | 496
310 | 900 | 845 | 30 | 8 | 30 | 0 | 30 | 0 | 30 | 650 | 60 | 24 | 0.3 | 0.27 | 0.53 | 0.018 | 0.008 | 2.7 | 0.81 | 0.07 | 0 | 820 | 0.01 | 0 | 0.01 | 471
311 | 900 | 845 | 30 | 8 | 30 | 0 | 30 | 0 | 30 | 650 | 60 | 24 | 0.32 | 0.3 | 0.52 | 0.013 | 0.009 | 2.67 | 0.77 | 0.06 | 0 | 1740 | 0.03 | 0 | 0 | 497
312 | 870 | 845 | 30 | 8 | 30 | 0 | 30 | 0 | 30 | 580 | 60 | 24 | 0.39 | 0.19 | 0.77 | 0.01 | 0.012 | 1.67 | 0.72 | 0.07 | 0.18 | 640 | 0.01 | 0 | 0 | 591
313 | 870 | 845 | 30 | 8 | 30 | 0 | 30 | 0 | 30 | 580 | 60 | 24 | 0.4 | 0.23 | 0.7 | 0.011 | 0.01 | 1.82 | 0.78 | 0.09 | 0.18 | 740 | 0.05 | 0 | 0.01 | 590
314 | 870 | 845 | 30 | 8 | 30 | 0 | 30 | 0 | 30 | 580 | 60 | 24 | 0.4 | 0.29 | 0.79 | 0.022 | 0.009 | 1.92 | 0.96 | 0.05 | 0.24 | 420 | 0.03 | 0 | 0.01 | 606
315 | 870 | 845 | 30 | 8 | 30 | 0 | 30 | 0 | 30 | 580 | 60 | 24 | 0.4 | 0.25 | 0.7 | 0.021 | 0.02 | 1.63 | 0.71 | 0.08 | 0.17 | 590 | 0.07 | 0 | 0.01 | 584
316 | 870 | 845 | 30 | 8 | 30 | 0 | 30 | 0 | 30 | 580 | 60 | 24 | 0.38 | 0.26 | 0.71 | 0.016 | 0.017 | 1.8 | 0.75 | 0.04 | 0.23 | 5530 | 0.08 | 0 | 0.01 | 604
317 | 870 | 845 | 30 | 8 | 30 | 0 | 30 | 0 | 30 | 580 | 60 | 24 | 0.4 | 0.33 | 0.73 | 0.011 | 0.012 | 1.71 | 0.74 | 0.08 | 0.2 | 1290 | 0.06 | 0 | 0 | 591
318 | 870 | 845 | 30 | 8 | 30 | 0 | 30 | 0 | 30 | 580 | 60 | 24 | 0.42 | 0.25 | 0.73 | 0.012 | 0.021 | 1.69 | 0.73 | 0.09 | 0.22 | 640 | 0.02 | 0.01 | 0.01 | 588
319 | 870 | 845 | 30 | 8 | 30 | 0 | 30 | 0 | 30 | 580 | 60 | 24 | 0.38 | 0.26 | 0.71 | 0.016 | 0.008 | 1.66 | 0.72 | 0.12 | 0.16 | 590 | 0.06 | 0.01 | 0 | 588
320 | 870 | 845 | 30 | 8 | 30 | 0 | 30 | 0 | 30 | 580 | 60 | 24 | 0.41 | 0.29 | 0.74 | 0.013 | 0.01 | 1.84 | 0.74 | 0.12 | 0.22 | 820 | 0.04 | 0 | 0 | 550
321 | 870 | 845 | 30 | 8 | 30 | 0 | 30 | 0 | 30 | 580 | 60 | 24 | 0.39 | 0.25 | 0.71 | 0.015 | 0.013 | 1.76 | 0.82 | 0.09 | 0.23 | 640 | 0.03 | 0 | 0 | 609
322 | 870 | 845 | 30 | 8 | 30 | 0 | 30 | 0 | 30 | 580 | 60 | 24 | 0.38 | 0.29 | 0.7 | 0.012 | 0.008 | 1.75 | 0.74 | 0.07 | 0.19 | 820 | 0.04 | 0.01 | 0.01 | 604
323 | 870 | 845 | 30 | 8 | 30 | 0 | 30 | 0 | 30 | 580 | 60 | 24 | 0.42 | 0.3 | 0.78 | 0.016 | 0.004 | 1.9 | 0.86 | 0.04 | 0.24 | 420 | 0.03 | 0 | 0 | 619
324 | 870 | 845 | 30 | 8 | 30 | 0 | 30 | 0 | 30 | 580 | 60 | 24 | 0.37 | 0.29 | 0.76 | 0.017 | 0.01 | 1.88 | 0.9 | 0.03 | 0.24 | 420 | 0.07 | 0 | 0.01 | 643
325 | 870 | 845 | 30 | 8 | 30 | 0 | 30 | 0 | 30 | 580 | 60 | 24 | 0.43 | 0.26 | 0.68 | 0.012 | 0.018 | 1.62 | 0.68 | 0.09 | 0.17 | 590 | 0.07 | 0 | 0 | 569
326 | 870 | 845 | 30 | 8 | 30 | 0 | 30 | 0 | 30 | 630 | 60 | 24 | 0.39 | 0.19 | 0.77 | 0.01 | 0.012 | 1.67 | 0.72 | 0.07 | 0.18 | 640 | 0.01 | 0 | 0 | 551
327 | 870 | 845 | 30 | 8 | 30 | 0 | 30 | 0 | 30 | 630 | 60 | 24 | 0.4 | 0.23 | 0.7 | 0.011 | 0.01 | 1.82 | 0.78 | 0.09 | 0.18 | 740 | 0.05 | 0 | 0.01 | 543
328 | 870 | 845 | 30 | 8 | 30 | 0 | 30 | 0 | 30 | 630 | 60 | 24 | 0.4 | 0.29 | 0.79 | 0.022 | 0.009 | 1.92 | 0.96 | 0.05 | 0.24 | 420 | 0.03 | 0 | 0.01 | 543
329 | 870 | 845 | 30 | 8 | 30 | 0 | 30 | 0 | 30 | 630 | 60 | 24 | 0.4 | 0.25 | 0.7 | 0.021 | 0.02 | 1.63 | 0.71 | 0.08 | 0.17 | 590 | 0.07 | 0 | 0.01 | 524
330 | 870 | 845 | 30 | 8 | 30 | 0 | 30 | 0 | 30 | 630 | 60 | 24 | 0.38 | 0.26 | 0.71 | 0.016 | 0.017 | 1.8 | 0.75 | 0.04 | 0.23 | 5530 | 0.08 | 0 | 0.01 | 571
331 | 870 | 845 | 30 | 8 | 30 | 0 | 30 | 0 | 30 | 630 | 60 | 24 | 0.4 | 0.33 | 0.73 | 0.011 | 0.012 | 1.71 | 0.74 | 0.08 | 0.2 | 1290 | 0.06 | 0 | 0 | 542
332 | 870 | 845 | 30 | 8 | 30 | 0 | 30 | 0 | 30 | 630 | 60 | 24 | 0.42 | 0.25 | 0.73 | 0.012 | 0.021 | 1.69 | 0.73 | 0.09 | 0.22 | 640 | 0.02 | 0.01 | 0.01 | 531
333 | 870 | 845 | 30 | 8 | 30 | 0 | 30 | 0 | 30 | 630 | 60 | 24 | 0.38 | 0.26 | 0.71 | 0.016 | 0.008 | 1.66 | 0.72 | 0.12 | 0.16 | 590 | 0.06 | 0.01 | 0 | 531
334 | 870 | 845 | 30 | 8 | 30 | 0 | 30 | 0 | 30 | 630 | 60 | 24 | 0.41 | 0.29 | 0.74 | 0.013 | 0.01 | 1.84 | 0.74 | 0.12 | 0.22 | 820 | 0.04 | 0 | 0 | 512
335 | 870 | 845 | 30 | 8 | 30 | 0 | 30 | 0 | 30 | 630 | 60 | 24 | 0.39 | 0.25 | 0.71 | 0.015 | 0.013 | 1.76 | 0.82 | 0.09 | 0.23 | 640 | 0.03 | 0 | 0 | 563
336 | 870 | 845 | 30 | 8 | 30 | 0 | 30 | 0 | 30 | 630 | 60 | 24 | 0.38 | 0.29 | 0.7 | 0.012 | 0.008 | 1.75 | 0.74 | 0.07 | 0.19 | 820 | 0.04 | 0.01 | 0.01 | 550
337 | 870 | 845 | 30 | 8 | 30 | 0 | 30 | 0 | 30 | 630 | 60 | 24 | 0.42 | 0.3 | 0.78 | 0.016 | 0.004 | 1.9 | 0.86 | 0.04 | 0.24 | 420 | 0.03 | 0 | 0 | 583
338 | 870 | 845 | 30 | 8 | 30 | 0 | 30 | 0 | 30 | 630 | 60 | 24 | 0.37 | 0.29 | 0.76 | 0.017 | 0.01 | 1.88 | 0.9 | 0.03 | 0.24 | 420 | 0.07 | 0 | 0.01 | 583
339 | 870 | 845 | 30 | 8 | 30 | 0 | 30 | 0 | 30 | 630 | 60 | 24 | 0.43 | 0.26 | 0.68 | 0.012 | 0.018 | 1.62 | 0.68 | 0.09 | 0.17 | 590 | 0.07 | 0 | 0 | 550
340 | 870 | 845 | 30 | 8 | 30 | 0 | 30 | 0 | 30 | 680 | 60 | 24 | 0.39 | 0.19 | 0.77 | 0.01 | 0.012 | 1.67 | 0.72 | 0.07 | 0.18 | 640 | 0.01 | 0 | 0 | 482
341 | 870 | 845 | 30 | 8 | 30 | 0 | 30 | 0 | 30 | 680 | 60 | 24 | 0.4 | 0.23 | 0.7 | 0.011 | 0.01 | 1.82 | 0.78 | 0.09 | 0.18 | 740 | 0.05 | 0 | 0.01 | 482
342 | 870 | 845 | 30 | 8 | 30 | 0 | 30 | 0 | 30 | 680 | 60 | 24 | 0.4 | 0.29 | 0.79 | 0.022 | 0.009 | 1.92 | 0.96 | 0.05 | 0.24 | 420 | 0.03 | 0 | 0.01 | 490
343 | 870 | 845 | 30 | 8 | 30 | 0 | 30 | 0 | 30 | 680 | 60 | 24 | 0.4 | 0.25 | 0.7 | 0.021 | 0.02 | 1.63 | 0.71 | 0.08 | 0.17 | 590 | 0.07 | 0 | 0.01 | 476
344 | 870 | 845 | 30 | 8 | 30 | 0 | 30 | 0 | 30 | 680 | 60 | 24 | 0.38 | 0.26 | 0.71 | 0.016 | 0.017 | 1.8 | 0.75 | 0.04 | 0.23 | 5530 | 0.08 | 0 | 0.01 | 483
345 | 870 | 845 | 30 | 8 | 30 | 0 | 30 | 0 | 30 | 680 | 60 | 24 | 0.4 | 0.33 | 0.73 | 0.011 | 0.012 | 1.71 | 0.74 | 0.08 | 0.2 | 1290 | 0.06 | 0 | 0 | 480
346 | 870 | 845 | 30 | 8 | 30 | 0 | 30 | 0 | 30 | 680 | 60 | 24 | 0.42 | 0.25 | 0.73 | 0.012 | 0.021 | 1.69 | 0.73 | 0.09 | 0.22 | 640 | 0.02 | 0.01 | 0.01 | 491
347 | 870 | 845 | 30 | 8 | 30 | 0 | 30 | 0 | 30 | 680 | 60 | 24 | 0.38 | 0.26 | 0.71 | 0.016 | 0.008 | 1.66 | 0.72 | 0.12 | 0.16 | 590 | 0.06 | 0.01 | 0 | 471
348 | 870 | 845 | 30 | 8 | 30 | 0 | 30 | 0 | 30 | 680 | 60 | 24 | 0.41 | 0.29 | 0.74 | 0.013 | 0.01 | 1.84 | 0.74 | 0.12 | 0.22 | 820 | 0.04 | 0 | 0 | 469
349 | 870 | 845 | 30 | 8 | 30 | 0 | 30 | 0 | 30 | 680 | 60 | 24 | 0.39 | 0.25 | 0.71 | 0.015 | 0.013 | 1.76 | 0.82 | 0.09 | 0.23 | 640 | 0.03 | 0 | 0 | 490
350 | 870 | 845 | 30 | 8 | 30 | 0 | 30 | 0 | 30 | 680 | 60 | 24 | 0.38 | 0.29 | 0.7 | 0.012 | 0.008 | 1.75 | 0.74 | 0.07 | 0.19 | 820 | 0.04 | 0.01 | 0.01 | 483
351 | 870 | 845 | 30 | 8 | 30 | 0 | 30 | 0 | 30 | 680 | 60 | 24 | 0.42 | 0.3 | 0.78 | 0.016 | 0.004 | 1.9 | 0.86 | 0.04 | 0.24 | 420 | 0.03 | 0 | 0 | 498
352 | 870 | 845 | 30 | 8 | 30 | 0 | 30 | 0 | 30 | 680 | 60 | 24 | 0.37 | 0.29 | 0.76 | 0.017 | 0.01 | 1.88 | 0.9 | 0.03 | 0.24 | 420 | 0.07 | 0 | 0.01 | 491
353 | 870 | 845 | 30 | 8 | 30 | 0 | 30 | 0 | 30 | 680 | 60 | 24 | 0.43 | 0.26 | 0.68 | 0.012 | 0.018 | 1.62 | 0.68 | 0.09 | 0.17 | 590 | 0.07 | 0 | 0 | 463
354 | 870 | 845 | 30 | 8 | 30 | 0 | 30 | 0 | 30 | 580 | 60 | 24 | 0.47 | 0.28 | 0.72 | 0.011 | 0.007 | 1.76 | 0.79 | 0.06 | 0 | 740 | 0.03 | 0 | 0.01 | 600
355 | 870 | 845 | 30 | 8 | 30 | 0 | 30 | 0 | 30 | 580 | 60 | 24 | 0.47 | 0.19 | 0.76 | 0.013 | 0.013 | 1.67 | 0.71 | 0.06 | 0 | 640 | 0.02 | 0 | 0 | 615
356 | 870 | 845 | 30 | 8 | 30 | 0 | 30 | 0 | 30 | 580 | 60 | 24 | 0.44 | 0.25 | 0.74 | 0.01 | 0.009 | 1.74 | 0.79 | 0.09 | 0 | 820 | 0.02 | 0 | 0.02 | 607
357 | 870 | 845 | 30 | 8 | 30 | 0 | 30 | 0 | 30 | 580 | 60 | 24 | 0.45 | 0.16 | 0.79 | 0.009 | 0.016 | 1.65 | 0.73 | 0.05 | 0 | 640 | 0.01 | 0 | 0 | 596
358 | 870 | 845 | 30 | 8 | 30 | 0 | 30 | 0 | 30 | 580 | 60 | 24 | 0.48 | 0.2 | 0.7 | 0.01 | 0.016 | 1.66 | 0.73 | 0.11 | 0 | 640 | 0.03 | 0 | 0 | 618
359 | 870 | 845 | 30 | 8 | 30 | 0 | 30 | 0 | 30 | 580 | 60 | 24 | 0.49 | 0.29 | 0.69 | 0.014 | 0.011 | 1.8 | 0.77 | 0.07 | 0 | 820 | 0.06 | 0 | 0.01 | 585
360 | 870 | 845 | 30 | 8 | 30 | 0 | 30 | 0 | 30 | 630 | 60 | 24 | 0.47 | 0.28 | 0.72 | 0.011 | 0.007 | 1.76 | 0.79 | 0.06 | 0 | 740 | 0.03 | 0 | 0.01 | 551
361 | 870 | 845 | 30 | 8 | 30 | 0 | 30 | 0 | 30 | 630 | 60 | 24 | 0.47 | 0.19 | 0.76 | 0.013 | 0.013 | 1.67 | 0.71 | 0.06 | 0 | 640 | 0.02 | 0 | 0 | 556
362 | 870 | 845 | 30 | 8 | 30 | 0 | 30 | 0 | 30 | 630 | 60 | 24 | 0.44 | 0.25 | 0.74 | 0.01 | 0.009 | 1.74 | 0.79 | 0.09 | 0 | 820 | 0.02 | 0 | 0.02 | 550
363 | 870 | 845 | 30 | 8 | 30 | 0 | 30 | 0 | 30 | 630 | 60 | 24 | 0.45 | 0.16 | 0.79 | 0.009 | 0.016 | 1.65 | 0.73 | 0.05 | 0 | 640 | 0.01 | 0 | 0 | 537
364 | 870 | 845 | 30 | 8 | 30 | 0 | 30 | 0 | 30 | 630 | 60 | 24 | 0.48 | 0.2 | 0.7 | 0.01 | 0.016 | 1.66 | 0.73 | 0.11 | 0 | 640 | 0.03 | 0 | 0 | 543
365 | 870 | 845 | 30 | 8 | 30 | 0 | 30 | 0 | 30 | 630 | 60 | 24 | 0.49 | 0.29 | 0.69 | 0.014 | 0.011 | 1.8 | 0.77 | 0.07 | 0 | 820 | 0.06 | 0 | 0.01 | 543
366 | 870 | 845 | 30 | 8 | 30 | 0 | 30 | 0 | 30 | 680 | 60 | 24 | 0.47 | 0.28 | 0.72 | 0.011 | 0.007 | 1.76 | 0.79 | 0.06 | 0 | 740 | 0.03 | 0 | 0.01 | 471
367 | 870 | 845 | 30 | 8 | 30 | 0 | 30 | 0 | 30 | 680 | 60 | 24 | 0.47 | 0.19 | 0.76 | 0.013 | 0.013 | 1.67 | 0.71 | 0.06 | 0 | 640 | 0.02 | 0 | 0 | 476
368 | 870 | 845 | 30 | 8 | 30 | 0 | 30 | 0 | 30 | 680 | 60 | 24 | 0.44 | 0.25 | 0.74 | 0.01 | 0.009 | 1.74 | 0.79 | 0.09 | 0 | 820 | 0.02 | 0 | 0.02 | 482
369 | 870 | 845 | 30 | 8 | 30 | 0 | 30 | 0 | 30 | 680 | 60 | 24 | 0.45 | 0.16 | 0.79 | 0.009 | 0.016 | 1.65 | 0.73 | 0.05 | 0 | 640 | 0.01 | 0 | 0 | 477
370 | 870 | 845 | 30 | 8 | 30 | 0 | 30 | 0 | 30 | 680 | 60 | 24 | 0.48 | 0.2 | 0.7 | 0.01 | 0.016 | 1.66 | 0.73 | 0.11 | 0 | 640 | 0.03 | 0 | 0 | 491
371 | 870 | 845 | 30 | 8 | 30 | 0 | 30 | 0 | 30 | 680 | 60 | 24 | 0.49 | 0.29 | 0.69 | 0.014 | 0.011 | 1.8 | 0.77 | 0.07 | 0 | 820 | 0.06 | 0 | 0.01 | 479
372 | 845 | 845 | 30 | 8 | 30 | 0 | 30 | 0 | 30 | 430 | 60 | 24 | 0.6 | 1.96 | 0.85 | 0.019 | 0.004 | 0.05 | 0.15 | 0.12 | 0 | 721 | 0.017 | 0 | 0.021 | 781
373 | 845 | 845 | 30 | 8 | 30 | 0 | 30 | 0 | 30 | 430 | 60 | 24 | 0.59 | 1.99 | 0.92 | 0.027 | 0.01 | 0.01 | 0.15 | 0.01 | 0 | 1228 | 0.04 | 0 | 0 | 698
374 | 845 | 845 | 30 | 8 | 30 | 0 | 30 | 0 | 30 | 430 | 60 | 24 | 0.61 | 2.05 | 0.86 | 0.019 | 0.014 | 0.16 | 0.16 | 0.12 | 0 | 1455 | 0.07 | 0 | 0.01 | 906
375 | 845 | 845 | 30 | 8 | 30 | 0 | 30 | 0 | 30 | 500 | 60 | 24 | 0.6 | 1.96 | 0.85 | 0.019 | 0.004 | 0.05 | 0.15 | 0.12 | 0 | 721 | 0.017 | 0 | 0.021 | 740
376 | 845 | 845 | 30 | 8 | 30 | 0 | 30 | 0 | 30 | 500 | 60 | 24 | 0.59 | 1.99 | 0.92 | 0.027 | 0.01 | 0.01 | 0.15 | 0.01 | 0 | 1228 | 0.04 | 0 | 0 | 678
377 | 845 | 845 | 30 | 8 | 30 | 0 | 30 | 0 | 30 | 500 | 60 | 24 | 0.61 | 2.05 | 0.86 | 0.019 | 0.014 | 0.16 | 0.16 | 0.12 | 0 | 1455 | 0.07 | 0 | 0.01 | 770
378 | 845 | 845 | 30 | 8 | 30 | 0 | 30 | 0 | 30 | 420 | 60 | 24 | 0.61 | 0.28 | 0.87 | 0.019 | 0.02 | 0.08 | 0.87 | 0.2 | 0.05 | 622 | 0.067 | 0 | 0.012 | 794
379 | 845 | 845 | 30 | 8 | 30 | 0 | 30 | 0 | 30 | 420 | 60 | 24 | 0.63 | 0.17 | 0.77 | 0.026 | 0.014 | 0.03 | 0.81 | 0.02 | 0.01 | 289 | 0.05 | 0 | 0 | 855
380 | 845 | 845 | 30 | 8 | 30 | 0 | 30 | 0 | 30 | 420 | 60 | 24 | 0.62 | 0.29 | 0.88 | 0.026 | 0.007 | 0.05 | 0.75 | 0.12 | 0.03 | 796 | 0.058 | 0 | 0.004 | 768
381 | 845 | 845 | 30 | 8 | 30 | 0 | 30 | 0 | 30 | 490 | 60 | 24 | 0.61 | 0.28 | 0.87 | 0.019 | 0.02 | 0.08 | 0.87 | 0.2 | 0.05 | 622 | 0.067 | 0 | 0.012 | 745
382 | 845 | 845 | 30 | 8 | 30 | 0 | 30 | 0 | 30 | 490 | 60 | 24 | 0.63 | 0.17 | 0.77 | 0.026 | 0.014 | 0.03 | 0.81 | 0.02 | 0.01 | 289 | 0.05 | 0 | 0 | 707
383 | 845 | 845 | 30 | 8 | 30 | 0 | 30 | 0 | 30 | 490 | 60 | 24 | 0.62 | 0.29 | 0.88 | 0.026 | 0.007 | 0.05 | 0.75 | 0.12 | 0.03 | 796 | 0.058 | 0 | 0.004 | 718
384 | 845 | 845 | 30 | 8 | 30 | 0 | 30 | 0 | 30 | 430 | 60 | 24 | 0.53 | 1.49 | 0.69 | 0.011 | 0.007 | 0.02 | 0.74 | 0.01 | 0 | 925 | 0.03 | 0 | 0 | 874
385 | 845 | 845 | 30 | 8 | 30 | 0 | 30 | 0 | 30 | 430 | 60 | 24 | 0.53 | 1.31 | 0.75 | 0.004 | 0.004 | 0.04 | 0.63 | 0.06 | 0.01 | 1455 | 0.02 | 0.01 | 0.01 | 829
386 | 845 | 845 | 30 | 8 | 30 | 0 | 30 | 0 | 30 | 430 | 60 | 24 | 0.53 | 1.51 | 0.68 | 0.013 | 0.011 | 0.13 | 0.68 | 0.26 | 0.05 | 622 | 0.05 | 0 | 0.058 | 700
387 | 845 | 845 | 30 | 8 | 30 | 0 | 30 | 0 | 30 | 500 | 60 | 24 | 0.54 | 1.5 | 0.69 | 0.013 | 0.007 | 0.02 | 0.74 | 0.01 | 0 | 925 | 0.03 | 0 | 0 | 806
388 | 845 | 845 | 30 | 8 | 30 | 0 | 30 | 0 | 30 | 500 | 60 | 24 | 0.53 | 1.31 | 0.75 | 0.007 | 0.003 | 0.04 | 0.64 | 0.06 | 0.01 | 1455 | 0.02 | 0.01 | 0.01 | 720
389 | 845 | 845 | 30 | 8 | 30 | 0 | 30 | 0 | 30 | 500 | 60 | 24 | 0.53 | 1.5 | 0.67 | 0.014 | 0.011 | 0.13 | 0.67 | 0.26 | 0.05 | 622 | 0.05 | 0 | 0.058 | 688
390 | 930 | 30 | 0 | 0 | 930 | 139.8 | 850 | 15 | 60 | 160 | 120 | 0.5 | 0.21 | 0.29 | 0.62 | 0.015 | 0.016 | 1.62 | 0.59 | 0.07 | 0.21 | 440 | 0.008 | 0 | 0 | 1034
391 | 930 | 30 | 0 | 0 | 930 | 139.8 | 850 | 15 | 60 | 160 | 120 | 0.5 | 0.23 | 0.35 | 0.51 | 0.008 | 0.012 | 1.69 | 0.55 | 0.11 | 0.18 | 860 | 0.07 | 0.01 | 0 | 1139
392 | 930 | 30 | 0 | 0 | 930 | 139.8 | 850 | 15 | 60 | 160 | 120 | 0.5 | 0.17 | 0.28 | 0.55 | 0.002 | 0.016 | 1.64 | 0.45 | 0.05 | 0.16 | 440 | 0.017 | 0 | 0.008 | 1002
393 | 930 | 30 | 0 | 0 | 930 | 469.8 | 850 | 15 | 60 | 160 | 120 | 0.5 | 0.21 | 0.29 | 0.62 | 0.015 | 0.016 | 1.62 | 0.59 | 0.07 | 0.21 | 440 | 0.008 | 0 | 0 | 1056
394 | 930 | 30 | 0 | 0 | 930 | 469.8 | 850 | 15 | 60 | 160 | 120 | 0.5 | 0.23 | 0.35 | 0.51 | 0.008 | 0.012 | 1.69 | 0.55 | 0.11 | 0.18 | 860 | 0.07 | 0.01 | 0 | 1124
395 | 930 | 30 | 0 | 0 | 930 | 469.8 | 850 | 15 | 60 | 160 | 120 | 0.5 | 0.17 | 0.28 | 0.55 | 0.002 | 0.016 | 1.64 | 0.45 | 0.05 | 0.16 | 440 | 0.017 | 0 | 0.008 | 1082
396 | 930 | 30 | 0 | 0 | 930 | 540 | 850 | 15 | 140 | 160 | 120 | 0.5 | 0.21 | 0.29 | 0.62 | 0.015 | 0.016 | 1.62 | 0.59 | 0.07 | 0.21 | 440 | 0.008 | 0 | 0 | 1054
397 | 930 | 30 | 0 | 0 | 930 | 540 | 850 | 15 | 140 | 160 | 120 | 0.5 | 0.23 | 0.35 | 0.51 | 0.008 | 0.012 | 1.69 | 0.55 | 0.11 | 0.18 | 860 | 0.07 | 0.01 | 0 | 1190
398 | 930 | 30 | 0 | 0 | 930 | 540 | 850 | 15 | 140 | 160 | 120 | 0.5 | 0.17 | 0.28 | 0.55 | 0.002 | 0.016 | 1.64 | 0.45 | 0.05 | 0.16 | 440 | 0.017 | 0 | 0.008 | 935
399 | 930 | 30 | 0 | 0 | 930 | 469.8 | 850 | 15 | 60 | 200 | 120 | 0.5 | 0.21 | 0.29 | 0.62 | 0.015 | 0.016 | 1.62 | 0.59 | 0.07 | 0.21 | 440 | 0.008 | 0 | 0 | 1037
400 | 930 | 30 | 0 | 0 | 930 | 469.8 | 850 | 15 | 60 | 200 | 120 | 0.5 | 0.23 | 0.35 | 0.51 | 0.008 | 0.012 | 1.69 | 0.55 | 0.11 | 0.18 | 860 | 0.07 | 0.01 | 0 | 1110
401 | 930 | 30 | 0 | 0 | 930 | 469.8 | 850 | 15 | 60 | 200 | 120 | 0.5 | 0.17 | 0.28 | 0.55 | 0.002 | 0.016 | 1.64 | 0.45 | 0.05 | 0.16 | 440 | 0.017 | 0 | 0.008 | 1035
402 | 930 | 30 | 0 | 0 | 930 | 130.2 | 882.381 | 25.2 | 60 | 160 | 120 | 0.5 | 0.2 | 0.32 | 0.77 | 0.024 | 0.028 | 0.46 | 0.47 | 0.2 | 0.19 | 390 | 0.046 | 0 | 0 | 927
403 | 930 | 30 | 0 | 0 | 930 | 130.2 | 882.381 | 25.2 | 60 | 160 | 120 | 0.5 | 0.23 | 0.29 | 0.85 | 0.011 | 0.011 | 0.44 | 0.6 | 0.07 | 0.16 | 440 | 0.013 | 0 | 0 | 976
404 | 930 | 30 | 0 | 0 | 930 | 130.2 | 882.381 | 25.2 | 60 | 160 | 120 | 0.5 | 0.18 | 0.26 | 0.76 | 0.009 | 0.014 | 0.56 | 0.62 | 0.12 | 0.17 | 690 | 0.06 | 0 | 0 | 986
405 | 930 | 30 | 0 | 0 | 930 | 450 | 895.517 | 34.8 | 60 | 160 | 120 | 0.5 | 0.2 | 0.32 | 0.77 | 0.024 | 0.028 | 0.46 | 0.47 | 0.2 | 0.19 | 390 | 0.046 | 0 | 0 | 956
406 | 930 | 30 | 0 | 0 | 930 | 450 | 895.517 | 34.8 | 60 | 160 | 120 | 0.5 | 0.23 | 0.29 | 0.85 | 0.011 | 0.011 | 0.44 | 0.6 | 0.07 | 0.16 | 440 | 0.013 | 0 | 0 | 946
407 | 930 | 30 | 0 | 0 | 930 | 450 | 895.517 | 34.8 | 60 | 160 | 120 | 0.5 | 0.18 | 0.26 | 0.76 | 0.009 | 0.014 | 0.56 | 0.62 | 0.12 | 0.17 | 690 | 0.06 | 0 | 0 | 1089
408 | 930 | 30 | 0 | 0 | 930 | 510 | 903.333 | 45 | 140 | 160 | 120 | 0.5 | 0.2 | 0.32 | 0.77 | 0.024 | 0.028 | 0.46 | 0.47 | 0.2 | 0.19 | 390 | 0.046 | 0 | 0 | 960
409 | 930 | 30 | 0 | 0 | 930 | 510 | 903.333 | 45 | 140 | 160 | 120 | 0.5 | 0.23 | 0.29 | 0.85 | 0.011 | 0.011 | 0.44 | 0.6 | 0.07 | 0.16 | 440 | 0.013 | 0 | 0 | 1033
410 | 930 | 30 | 0 | 0 | 930 | 510 | 903.333 | 45 | 140 | 160 | 120 | 0.5 | 0.18 | 0.26 | 0.76 | 0.009 | 0.014 | 0.56 | 0.62 | 0.12 | 0.17 | 690 | 0.06 | 0 | 0 | 1080
411 | 930 | 30 | 0 | 0 | 930 | 450 | 895.517 | 34.8 | 60 | 200 | 120 | 0.5 | 0.2 | 0.32 | 0.77 | 0.024 | 0.028 | 0.46 | 0.47 | 0.2 | 0.19 | 390 | 0.046 | 0 | 0 | 924
412 | 930 | 30 | 0 | 0 | 930 | 450 | 895.517 | 34.8 | 60 | 200 | 120 | 0.5 | 0.23 | 0.29 | 0.85 | 0.011 | 0.011 | 0.44 | 0.6 | 0.07 | 0.16 | 440 | 0.013 | 0 | 0 | 1009
413 | 930 | 30 | 0 | 0 | 930 | 450 | 895.517 | 34.8 | 60 | 200 | 120 | 0.5 | 0.18 | 0.26 | 0.76 | 0.009 | 0.014 | 0.56 | 0.62 | 0.12 | 0.17 | 690 | 0.06 | 0 | 0 | 1053
414 | 930 | 30 | 0 | 0 | 930 | 100.2 | 895.517 | 34.8 | 60 | 160 | 120 | 0.5 | 0.21 | 0.3 | 0.76 | 0.021 | 0.006 | 0.08 | 1.09 | 0.14 | 0.03 | 460 | 0.025 | 0 | 0.004 | 854
415 | 930 | 30 | 0 | 0 | 930 | 100.2 | 895.517 | 34.8 | 60 | 160 | 120 | 0.5 | 0.23 | 0.2 | 0.8 | 0.013 | 0.018 | 0.04 | 1.14 | 0.07 | 0.02 | 690 | 0.07 | 0 | 0.01 | 1086
416 | 930 | 30 | 0 | 0 | 930 | 100.2 | 895.517 | 34.8 | 60 | 160 | 120 | 0.5 | 0.19 | 0.21 | 0.77 | 0.017 | 0.011 | 0.12 | 1.02 | 0.16 | 0.05 | 390 | 0.025 | 0.004 | 0 | 889
417 | 930 | 30 | 0 | 0 | 930 | 499.8 | 895.812 | 70.2 | 60 | 160 | 120 | 0.5 | 0.21 | 0.3 | 0.76 | 0.021 | 0.006 | 0.08 | 1.09 | 0.14 | 0.03 | 460 | 0.025 | 0 | 0.004 | 884
418 | 930 | 30 | 0 | 0 | 930 | 499.8 | 895.812 | 70.2 | 60 | 160 | 120 | 0.5 | 0.23 | 0.2 | 0.8 | 0.013 | 0.018 | 0.04 | 1.14 | 0.07 | 0.02 | 690 | 0.07 | 0 | 0.01 | 1057
419 | 930 | 30 | 0 | 0 | 930 | 499.8 | 895.812 | 70.2 | 60 | 160 | 120 | 0.5 | 0.19 | 0.21 | 0.77 | 0.017 | 0.011 | 0.12 | 1.02 | 0.16 | 0.05 | 390 | 0.025 | 0.004 | 0 | 900
420 | 930 | 30 | 0 | 0 | 930 | 529.8 | 895.812 | 70.2 | 140 | 160 | 120 | 0.5 | 0.21 | 0.3 | 0.76 | 0.021 | 0.006 | 0.08 | 1.09 | 0.14 | 0.03 | 460 | 0.025 | 0 | 0.004 | 876
421 | 930 | 30 | 0 | 0 | 930 | 529.8 | 895.812 | 70.2 | 140 | 160 | 120 | 0.5 | 0.23 | 0.2 | 0.8 | 0.013 | 0.018 | 0.04 | 1.14 | 0.07 | 0.02 | 690 | 0.07 | 0 | 0.01 | 1068
422 | 930 | 30 | 0 | 0 | 930 | 529.8 | 895.812 | 70.2 | 140 | 160 | 120 | 0.5 | 0.19 | 0.21 | 0.77 | 0.017 | 0.011 | 0.12 | 1.02 | 0.16 | 0.05 | 390 | 0.025 | 0.004 | 0 | 838
423 | 930 | 30 | 0 | 0 | 930 | 499.8 | 895.812 | 70.2 | 60 | 200 | 120 | 0.5 | 0.21 | 0.3 | 0.76 | 0.021 | 0.006 | 0.08 | 1.09 | 0.14 | 0.03 | 460 | 0.025 | 0 | 0.004 | 873
424 | 930 | 30 | 0 | 0 | 930 | 499.8 | 895.812 | 70.2 | 60 | 200 | 120 | 0.5 | 0.23 | 0.2 | 0.8 | 0.013 | 0.018 | 0.04 | 1.14 | 0.07 | 0.02 | 690 | 0.07 | 0 | 0.01 | 1120
425 | 930 | 30 | 0 | 0 | 930 | 499.8 | 895.812 | 70.2 | 60 | 200 | 120 | 0.5 | 0.19 | 0.21 | 0.77 | 0.017 | 0.011 | 0.12 | 1.02 | 0.16 | 0.05 | 390 | 0.025 | 0.004 | 0 | 898
426 | 930 | 30 | 0 | 0 | 930 | 90 | 881.807 | 49.8 | 60 | 160 | 120 | 0.5 | 0.21 | 0.31 | 0.81 | 0.012 | 0.019 | 0.06 | 1.17 | 0.07 | 0.17 | 690 | 0.08 | 0 | 0 | 1074
427 | 930 | 30 | 0 | 0 | 930 | 90 | 881.807 | 49.8 | 60 | 160 | 120 | 0.5 | 0.21 | 0.26 | 0.65 | 0.015 | 0.024 | 0.02 | 0.91 | 0.01 | 0.15 | 240 | 0.05 | 0.01 | 0 | 1006
428 | 930 | 30 | 0 | 0 | 930 | 90 | 881.807 | 49.8 | 60 | 160 | 120 | 0.5 | 0.18 | 0.25 | 0.79 | 0.016 | 0.015 | 0.07 | 1.08 | 0.08 | 0.15 | 530 | 0.017 | 0.004 | 0.008 | 858
429 | 930 | 30 | 0 | 0 | 930 | 340.2 | 895.812 | 70.2 | 60 | 160 | 120 | 0.5 | 0.21 | 0.31 | 0.81 | 0.012 | 0.019 | 0.06 | 1.17 | 0.07 | 0.17 | 690 | 0.08 | 0 | 0 | 1144
430 | 930 | 30 | 0 | 0 | 930 | 340.2 | 895.812 | 70.2 | 60 | 160 | 120 | 0.5 | 0.21 | 0.26 | 0.65 | 0.015 | 0.024 | 0.02 | 0.91 | 0.01 | 0.15 | 240 | 0.05 | 0.01 | 0 | 1028
431 | 930 | 30 | 0 | 0 | 930 | 340.2 | 895.812 | 70.2 | 60 | 160 | 120 | 0.5 | 0.18 | 0.25 | 0.79 | 0.016 | 0.015 | 0.07 | 1.08 | 0.08 | 0.15 | 530 | 0.017 | 0.004 | 0.008 | 948
432 | 930 | 30 | 0 | 0 | 930 | 340.2 | 895.812 | 70.2 | 140 | 160 | 120 | 0.5 | 0.21 | 0.31 | 0.81 | 0.012 | 0.019 | 0.06 | 1.17 | 0.07 | 0.17 | 690 | 0.08 | 0 | 0 | 1080
433 | 930 | 30 | 0 | 0 | 930 | 340.2 | 895.812 | 70.2 | 140 | 160 | 120 | 0.5 | 0.21 | 0.26 | 0.65 | 0.015 | 0.024 | 0.02 | 0.91 | 0.01 | 0.15 | 240 | 0.05 | 0.01 | 0 | 1030
434 | 930 | 30 | 0 | 0 | 930 | 340.2 | 895.812 | 70.2 | 140 | 160 | 120 | 0.5 | 0.18 | 0.25 | 0.79 | 0.016 | 0.015 | 0.07 | 1.08 | 0.08 | 0.15 | 530 | 0.017 | 0.004 | 0.008 | 957
435 | 930 | 30 | 0 | 0 | 930 | 340.2 | 895.812 | 70.2 | 60 | 200 | 120 | 0.5 | 0.21 | 0.31 | 0.81 | 0.012 | 0.019 | 0.06 | 1.17 | 0.07 | 0.17 | 690 | 0.08 | 0 | 0 | 1104
436 | 930 | 30 | 0 | 0 | 930 | 340.2 | 895.812 | 70.2 | 60 | 200 | 120 | 0.5 | 0.21 | 0.26 | 0.65 | 0.015 | 0.024 | 0.02 | 0.91 | 0.01 | 0.15 | 240 | 0.05 | 0.01 | 0 | 1008
437 | 930 | 30 | 0 | 0 | 930 | 340.2 | 895.812 | 70.2 | 60 | 200 | 120 | 0.5 | 0.18 | 0.25 | 0.79 | 0.016 | 0.015 | 0.07 | 1.08 | 0.08 | 0.15 | 530 | 0.017 | 0.004 | 0.008 | 882